## Text
Advance release
This report will be included in the USGS Minerals Yearbook 2016, volume I, Metals and Minerals Report
Copper in 2016
This workbook includes an embedded Word document and twenty-two tables (see tabs below).
This icon is linked to an embedded text document. Double-click on the icon to view the text document.
First posted | 2021-05-26
Correction posted

## T1
TABLE 1
SALIENT COPPER STATISTICS1
(Metric tons, copper content, unless otherwise specified)
|  | 2012 |  | 2013 |  | 2014 |  | 2015 |  | 2016
United States:
Mine production:
Copper ore concentrated, gross weight |  | 180000000 |  | 172000000 |  | 175000000 |  | 164000000 |  | 155000000
Average yield of concentrated copper ore | percent | 0.36 |  | 0.43 | r | 0.47 |  | 0.47 |  | 0.51
Recoverable copper:
Arizona |  | 763000 |  | 795000 |  | 893000 |  | 961000 |  | 969000
Other States |  | 404000 |  | 453000 |  | 464000 |  | 422000 |  | 461000
Total |  | 1170000 |  | 1250000 |  | 1360000 |  | 1380000 |  | 1430000
Total value | millions | 9450 |  | 9360 |  | 9510 |  | 7810 |  | 7090
Smelter production:
Primary2 |  | 485000 |  | 516000 |  | 522000 |  | 527000 |  | 563000
Byproduct sulfuric acid, sulfur content |  | 545000 |  | 574000 |  | 497000 | r | 553000 |  | 590000
Refinery production:
Primary materials:
Electrolytic from domestic ores |  | 491000 |  | 518000 |  | 535000 |  | 503000 |  | 561000
Electrowon |  | 471000 |  | 475000 |  | 514000 |  | 588000 | r | 615000
Total |  | 962000 |  | 993000 |  | 1050000 |  | 1090000 |  | 1180000
Secondary materials (scrap), electrolytic and fire refined |  | 39400 |  | 46900 |  | 46000 |  | 48800 |  | 46300
Total, refinery production |  | 1000000 |  | 1040000 |  | 1090000 |  | 1140000 |  | 1220000
Secondary copper produced:
Recovered from new scrap |  | 642000 |  | 630000 |  | 672000 |  | 640000 | r | 690000
Recovered from old scrap |  | 164000 |  | 166000 |  | 173000 |  | 166000 | r | 150000
Total |  | 807000 |  | 797000 | r | 845000 |  | 806000 | r | 839000
Copper sulfate production, gross weight |  | 22500 |  | 23000 |  | 22900 |  | 18500 |  | 18400
Exports, refined |  | 169000 |  | 111000 |  | 127000 |  | 86200 | r | 134000
Imports for consumption, refined |  | 630000 |  | 734000 |  | 620000 |  | 686000 |  | 708000
Stocks, December 31:
Blister and in-process material |  | 12300 |  | 12700 |  | 9860 |  | 13900 |  | 14400
Refined copper:
Refineries |  | 12900 |  | 15000 |  | 9540 |  | 12000 |  | 4190
Wire-rod mills |  | 28100 |  | 32600 |  | 42000 |  | 36200 |  | 26700
Brass mills |  | 6540 |  | 6710 |  | 7400 |  | 7580 |  | 7380
Other industry |  | 4160 | r | 4360 | r | 5090 |  | 5730 |  | 5420
COMEX |  | 64100 |  | 14900 |  | 23900 |  | 63200 |  | 80700
London Metal Exchange Ltd. (LME), U.S. warehouses |  | 120000 |  | 185000 |  | 102000 |  | 83800 |  | 98900
Total |  | 236000 |  | 259000 | r | 190000 |  | 209000 |  | 223000
Consumption:
Reported, refined copper |  | 1760000 |  | 1830000 |  | 1760000 |  | 1810000 |  | 1810000
Apparent, primary refined and copper in old scrap3 |  | 1760000 |  | 1760000 |  | 1780000 |  | 1820000 |  | 1880000
Price:
Producer, weighted average | cents per pound | 367.28 |  | 339.94 |  | 318.05 |  | 256.15 |  | 224.87
COMEX, first position | do. | 361.45 |  | 334.11 |  | 312 |  | 250.81 |  | 219.73
LME, Grade A cash | do. | 360.58 |  | 332.29 |  | 311.13 | r | 249.53 |  | 220.57
World, production:
Mine |  | 16700000 | r | 18300000 |  | 18500000 | r | 19200000 | r | 20100000
Smelter |  | 15900000 | r | 16600000 | r | 18000000 | r | 18500000 |  | 18900000
Refinery |  | 20400000 | r | 21300000 | r | 22800000 | r | 23200000 | r | 23400000
rRevised. do. Ditto.
1Table includes data available through September 29, 2020. Data are rounded to no more than three significant digits, except prices; may not add to totals shown.
2May contain small amounts of scrap.
3Primary refined production plus copper recovered from old scrap plus general refined imports minus refined exports, including adjustments for changes in refined stocks. Calculated using the following values for general refined imports: 2012—628,000 metric tons (t), 2013—730,000 t, 2014—614,000 t, 2015—665,000 t, 2016—701,000 t.

## T2
TABLE 2
LEADING COPPER-PRODUCING MINES IN THE UNITED STATES IN 2016, IN ORDER OF OUTPUT1, 2
Capacity
(thousand
Rank | Mine | County and State | Operator | Source of copper | metric tons)
1 | Morenci | Greenlee, AZ | Freeport-McMoRan Inc. | Copper-molybdenum ore, concentrated and leached | 480
2 | Bingham Canyon | Salt Lake, UT | Rio Tinto Kennecott3 | Copper-molybdenum ore, concentrated | 280
3 | Chino | Grant, NM | Freeport-McMoRan Inc. | Copper ore, concentrated and leached | 130
4 | Safford | Graham, AZ | do. | Copper ore, leached | 110
5 | Bagdad | Yavapai, AZ | do. | Copper-molybdenum ore, concentrated and leached | 100
6 | Sierrita | Pima, AZ | do. | do. | 80
7 | Pinto Valley | Gila, AZ | Capstone Mining Corp. | do. | 60
8 | Ray | Pinal, AZ | ASARCO LLC4 | Copper ore, concentrated and leached | 150
9 | Mission Complex | do. | do.4 | Copper ore, concentrated | 70
10 | Robinson | White Pine, NV | Robinson Nevada Mining Co.5 | Copper-molybdenum ore, concentrated | 60
11 | Tyrone | Grant, NM | Freeport-McMoRan Inc. | Copper ore, leached | 45
12 | Continental Pit | Silver Bow, MT | Montana Resources | Copper-molybdenum ore, concentrated | 40
13 | Eagle | Marquette, MI | Lundin Mining Corp. | Nickel-copper ore, concentrated | 25
14 | Silver Bell | Pima, AZ | ASARCO LLC4 | Copper ore, leached | 25
15 | Phoenix | Lander, NV | Newmont Mining Corp. | Gold-copper ore, concentrated and leached | 25
16 | Miami | Gila, AZ | Freeport-McMoRan Inc. | Copper ore, leached | 90
17 | Carlota | do. | Carlota Copper Co.5 | do. | 10
18 | Lisbon Valley | San Juan, UT | Lisbon Valley Mining Co. LLC | do. | 10
do. Ditto.
1The mines listed accounted for more than 99% of U.S. mine production in 2016.
2Table includes data available through September 29, 2020.
3Wholly owned subsidiary of Rio Tinto plc.
4Wholly owned subsidiary of Grupo México, S.A.B. de C.V.
5Wholly owned subsidiary of KGHM International Ltd.

## T3
TABLE 3
MINE PRODUCTION OF COPPER-BEARING ORES AND RECOVERABLE COPPER CONTENT OF ORES
PRODUCED IN THE UNITED STATES, BY SOURCE AND TREATMENT PROCESS1
(Metric tons)
| 2015 |  | 2016
| Gross | Recoverable | Gross | Recoverable
Source and treatment process | weight | copper | weight | copper
Mined copper ore:
Concentrated | 164000000 | 769000 | 155000000 | 793000
Leached | NA | 588000 | NA | 615000
Total | NA | 1360000 | NA | 1410000
Copper precipitates shipped, leached from
tailings, dumps, and in-place material | NA | W | NA | W
Other copper-bearing ores2 | 5530000 | 25600 | 4590000 | 22800
Grand total | XX | 1380000 | XX | 1430000
NA Not available. W Withheld to avoid disclosing company proprietary data; included with “Other copper-bearing ores.” XX Not applicable.
1Table includes data available through September 29, 2020. Data are rounded to no more than three significant digits; may not add to totals shown.
2Includes gold ore, lead ore, and nickel ore.

## T4
TABLE 4
CONSUMPTION OF COPPER AND BRASS MATERIALS IN THE UNITED STATES, BY ITEM1
(Metric tons)
|  |  |  | Foundries, |  | Smelters,
|  |  |  | chemical plants, |  | refiners,
Item | Brass mills |  | Wire-rod mills | miscellaneous users |  | ingot makers |  | Total
2015:
Copper scrap | 675000 | r | W | 55800 |  | 171000 | r | 903000 | r
Refined copper2 | 422000 | r | 1320000 | 65300 |  | 4510 | r | 1810000
Hardeners and master alloys | 9840 |  | -- | 5190 |  | -- |  | 15000
Brass ingots | -- |  | -- | 51100 | r | -- |  | 51100 | r
Slab zinc | 33200 |  | -- | 1100 | r | 4 | r | 34300 | r
2016:
Copper scrap | 718000 |  | W | 55400 |  | 131000 |  | 904000
Refined copper2 | 421000 |  | 1320000 | 62800 |  | 4580 |  | 1810000
Hardeners and master alloys | 9800 |  | -- | 5750 |  | -- |  | 15500
Brass ingots | -- |  | -- | 52800 |  | -- |  | 52800
Slab zinc | 33200 |  | -- | 493 |  | 283 |  | 34000
rRevised. W Withheld to avoid disclosing company proprietary data; included with “Brass mills.” -- Zero.
1Table includes data available through September 29, 2020. Data are rounded to no more than three significant digits; may not add to totals shown.
2Detailed information on consumption of refined copper can be found in table 5.

## T5
TABLE 5
CONSUMPTION OF REFINED COPPER SHAPES IN THE UNITED STATES, BY CLASS OF CONSUMER1
(Metric tons)
|  |  | Ingots and |  | Cakes and |  | Wirebar, billets,
Class of consumer | Cathodes |  | ingot bars |  | slabs |  | other |  | Total
2015:
Wire-rod mills | 1320000 | r | -- |  | -- |  | (2) |  | 1320000
Brass mills | 328000 |  | W |  | 42300 |  | 51600 |  | 422000
Chemical plants | W |  | -- | r | -- |  | 6560 |  | 6560
Ingot makers | W |  | W |  | -- | r | 4510 |  | 4510
Foundries | 19000 |  | 3030 |  | W |  | 10700 |  | 32800
Miscellaneous3 | W |  | W |  | -- | r | 26000 | r | 26000
Total | 1670000 | r | 3030 |  | 42300 |  | 99400 | r | 1810000
2016:
Wire-rod mills | 1320000 |  | -- |  | -- |  | (2) |  | 1320000
Brass mills | 325000 |  | W |  | 43700 |  | 51600 |  | 421000
Chemical plants | W |  | -- |  | -- |  | 6560 |  | 6560
Ingot makers | W |  | W |  | -- |  | 4580 |  | 4580
Foundries | 17700 |  | 3050 |  | -- |  | 9540 |  | 30300
Miscellaneous3 | W |  | W |  | -- |  | 25900 |  | 25900
Total | 1660000 |  | 3050 |  | 43700 |  | 98300 |  | 1810000
rRevised. W Withheld to avoid disclosing company proprietary data; included with “Wirebar, billets, other.” -- Zero.
1Table includes data available through September 29, 2020. Data are rounded to no more than three significant digits; may not add to totals shown.
2Withheld to avoid disclosing company proprietary data; included with “Cathodes.”
3Includes consumers of copper powder and copper shot, iron and steel plants, and other manufacturers.

## T6
TABLE 6
COPPER RECOVERED FROM SCRAP PROCESSED IN THE UNITED STATES,
BY KIND OF SCRAP AND FORM OF RECOVERY1
(Metric tons)
| 2015 |  | 2016
Kind of scrap:
New:
Copper-base | 603000 |  | 652000
Aluminum-base | 36600 | r | 37400
Nickel-base | 18 |  | 18
Total | 640000 | r | 690000
Old:
Copper-base | 136000 |  | 120000
Aluminum-base | 29800 |  | 29600
Nickel-base | 267 |  | 254
Zinc-base | 12 | r | 10
Total | 166000 | r | 150000
Grand total, new and old scrap | 806000 | r | 839000
Form of recovery:
As unalloyed copper | 48900 |  | 46400
In brass and bronze | 689000 |  | 723000
In alloy iron and steel and other alloys | 887 |  | 839
In aluminum alloys | 65300 | r | 67200
In chemical compounds | 1800 |  | 1800
Total | 806000 | r | 839000
rRevised.
1Table includes data available through September 29, 2020. Data are rounded to no more than three significant digits; may not add to totals shown.

## T7
TABLE 7
COPPER RECOVERED AS REFINED COPPER AND IN ALLOYS AND OTHER FORMS
FROM COPPER-BASE SCRAP PROCESSED IN THE UNITED STATES, BY TYPE OF OPERATION1
(Metric tons)
| From new scrap |  |  | From old scrap |  |  | Total
Type of operation | 2015 |  | 2016 | 2015 |  | 2016 | 2015 | 2016
Ingot makers | 15600 | r | 9570 | 57500 | r | 48100 | 73100 | 57600
Refineries2 | 17900 |  | 19900 | 30900 |  | 26400 | 48800 | 46300
Brass and wire-rod mills | 533000 |  | 586000 | 37100 |  | 35200 | 570000 | 621000
Foundries and manufacturers | 34700 |  | 34900 | 10800 |  | 10100 | 45400 | 45000
Chemical plants | 1800 |  | 1800 | -- |  | -- | 1800 | 1800
Total | 603000 |  | 652000 | 136000 |  | 120000 | 739000 | 772000
rRevised. -- Zero.
1Table includes data available through September 29, 2020. Data are rounded to no more than three significant digits; may not add to totals shown.
2Includes electrolytically refined copper produced from scrap material processed at smelter level.

## T8
TABLE 8
PRODUCTION OF SECONDARY COPPER AND COPPER-ALLOY PRODUCTS
IN THE UNITED STATES, BY ITEM PRODUCED FROM SCRAP1
(Metric tons)
Item produced from scrap | 2015 |  | 2016
Unalloyed copper products:
Refined copper | 48800 | r | 46300
Copper castings | 124 |  | 124
Total | 48900 |  | 46400
Alloyed copper products:
Brass and bronze ingots:
Tin bronzes | 6240 |  | 5940
Leaded red brass and semired brass | 37500 |  | 35700
High leaded tin bronze | 5100 |  | 4920
Yellow brass | 4820 |  | 1580
Manganese bronze | 6260 |  | 6170
Aluminum bronze | 5110 |  | 4770
Nickel silver | 1020 |  | 1020
Silicon bronze and brass | 4390 |  | 3470
Copper-base hardeners and master alloys | 5810 |  | 4990
Miscellaneous | 6090 |  | 6090
Total | 82300 |  | 74600
Brass mill and wire-rod mill products | 663000 |  | 702000
Brass and bronze castings | 45600 |  | 45300
Copper in chemical products | 1800 |  | 1800
Grand total | 841000 |  | 870000
rRevised.
1Table includes data available through September 29, 2020. Data are rounded to no more than three significant digits; may not add to totals shown.

## T9
TABLE 9
COMPOSITION OF SECONDARY COPPER-ALLOY PRODUCTION IN THE UNITED STATES1
(Metric tons)
| Copper |  | Tin |  | Lead |  | Zinc |  | Nickel |  | Aluminum | Total
Brass and bronze ingot production:2
2015 | 66500 | r | 3340 | r | 4730 | r | 7680 | r | 94 | r | 11 | 82300
2016 | 60300 |  | 3020 |  | 4290 |  | 6960 |  | 85 |  | 10 | 74600
Secondary metal content of brass mill
products:
2015 | 570000 |  | 271 |  | 2450 |  | 88700 |  | 1180 |  | 16 | 663000
2016 | 619000 |  | 263 |  | 1980 |  | 80100 |  | 1140 |  | 16 | 702000
Secondary metal content of brass and
bronze castings:
2015 | 43100 |  | 1030 |  | 400 |  | 969 |  | 79 |  | 91 | 45600
2016 | 42700 |  | 1050 |  | 417 |  | 966 |  | 68 |  | 93 | 45300
rRevised.
1Table includes data available through September 29, 2020. Data are rounded to no more than three significant digits; may not add to totals shown.
2Includes approximately 96% from scrap and 4% from other than scrap.

## T10
TABLE 10
CONSUMPTION AND YEAREND STOCKS OF COPPER-BASE SCRAP1
(Metric tons, gross weight)
| 2015 |  |  |  | 2016
Scrap type and processor | Consumption |  | Stocks |  | Consumption | Stocks
Unalloyed scrap:
No. 1 wire and heavy:
Smelters, refiners, and ingot makers | 33900 | r | 2000 | r | 14700 | 23800
Brass and wire-rod mills | 343000 |  | (2) |  | 387000 | (2)
Foundries and miscellaneous manufacturers | 20000 |  | (2) |  | 19300 | (2)
No. 2 mixed heavy and light:
Smelters, refiners, and ingot makers | 78300 | r | 3230 | r | 62900 | 30600
Brass and wire-rod mills | 42500 |  | (2) |  | 66600 | (2)
Foundries and miscellaneous manufacturers | 12500 |  | (2) |  | 12500 | (2)
Total unalloyed scrap:
Smelters, refiners, and ingot makers | 112000 | r | 5230 | r | 77600 | 54400
Brass and wire-rod mills | 386000 |  | 1960 |  | 454000 | 1330
Foundries and miscellaneous manufacturers | 32500 |  | 2960 |  | 31800 | 3440
Alloyed scrap:
Red brass:3
Smelters, refiners, and ingot makers | 14900 |  | 1430 |  | 12200 | 1500
Brass mills | 12200 |  | (2) |  | 12200 | (2)
Foundries and miscellaneous manufacturers | 3080 |  | (2) |  | 3470 | (2)
Leaded yellow brass:
Smelters, refiners, and ingot makers | 8970 |  | 757 |  | 8800 | 758
Brass mills | 125000 |  | (2) |  | 101000 | (2)
Foundries and miscellaneous manufacturers | 655 |  | (2) |  | 605 | (2)
Yellow and low brass, all plants | 52900 |  | (2) |  | 50200 | (2)
Cartridge cases and brass, all plants | 93400 |  | (2) |  | 93400 | (2)
Auto radiators:
Smelters, refiners, and ingot makers | 15600 |  | 674 |  | 14900 | 655
Foundries and miscellaneous manufacturers | 56 |  | (2) |  | 56 | (2)
Bronzes:
Smelters, refiners, and ingot makers | 9290 |  | 578 |  | 8560 | 515
Brass mills and miscellaneous manufacturers | 11700 |  | (2) |  | 11700 | (2)
Nickel-copper alloys, all plants | 9950 |  | 173 |  | 9520 | 191
Low grade and residues; smelters, refiners,
miscellaneous manufacturers | 8890 |  | 612 |  | 8890 | 607
Other alloy scrap:4
Smelters, refiners, and ingot makers | 220 |  | 303 |  | 220 | 829
Brass mills and miscellaneous manufacturers | 5370 |  | (2) |  | 5390 | (2)
Total alloyed scrap:
Smelters, refiners, and ingot makers | 59200 |  | 5080 |  | 53300 | 5570
Brass mills | 290000 |  | 421 |  | 264000 | 356
Foundries and miscellaneous manufacturers | 23300 |  | 1820 |  | 23600 | 1060
Grand total, scrap:
Smelters, refiners, and ingot makers | 171000 | r | 10300 | r | 131000 | 60000
Brass and wire-rod mills | 675000 |  | 2380 |  | 718000 | 1690
Foundries and miscellaneous manufacturers | 55800 |  | 4780 |  | 55400 | 4490
rRevised.
1Table includes data available through September 29, 2020. Data are rounded to no more than three significant digits; may not add to totals shown.
2Individual breakdown is not available; included in totals.
3Includes cocks and faucets, commercial bronze, composition turnings, gilding metal, railroad car boxes, and silicon bronze.
4Includes aluminum bronze, beryllium copper, and refinery brass.

## T11
TABLE 11
CONSUMPTION OF PURCHASED COPPER-BASE SCRAP1
(Metric tons, gross weight)
| New scrap |  |  | Old scrap |  |  | Total
Type of operation | 2015 |  | 2016 | 2015 |  | 2016 | 2015 |  | 2016
Ingot makers | 15400 | r | 24700 | 66500 | r | 61600 | 81900 | r | 86400
Smelters and refineries | 20200 | r | 21300 | 69400 | r | 23300 | 89600 |  | 44600
Brass and wire-rod mills2 | 637000 |  | 681000 | 38500 |  | 36400 | 675000 |  | 718000
Foundries and miscellaneous manufacturers | 43900 |  | 43900 | 11900 |  | 11500 | 55800 |  | 55400
Total | 716000 | r | 771000 | 186000 | r | 133000 | 903000 | r | 904000
rRevised.
1Table includes data available through September 29, 2020. Data are rounded to no more than three significant digits; may not add to totals shown.
2Consumption at brass and wire-rod mills assumed equal to receipts.

## T12
TABLE 12
FOUNDRIES AND MISCELLANEOUS MANUFACTURERS CONSUMPTION
OF BRASS INGOT, REFINED COPPER, AND COPPER SCRAP
IN THE UNITED STATES1
(Metric tons)
Ingot type or material consumed | 2015 |  | 2016
Brass ingot:
Tin bronzes | 6190 | r | 6510
Leaded red brass and semired brass | 21400 |  | 21800
Yellow, leaded, low brass2 | 10300 |  | 11400
Manganese bronze | 2490 |  | 2500
Nickel silver3 | 3750 | r | 3700
Aluminum bronze | 3480 | r | 2970
Hardeners and master alloys4 | 5190 |  | 5750
Lead free alloys5 | 3460 |  | 3950
Total | 56300 | r | 58500
Refined copper | 65300 |  | 62800
Copper scrap | 55800 |  | 55400
rRevised.
1Table includes data available through September 29, 2020. Data are rounded to no more than three significant digits; may not add to totals shown.
2Includes brass and silicon bronze.
3Includes brass, copper nickel, and nickel bronze.
4Includes special alloys.
5Includes copper-bismuth and copper-bismuth-selenium alloys.

## T13
TABLE 13
AVERAGE PRICES FOR COPPER SCRAP, BY TYPE1
(Cents per pound)
Dealers’ buying (New York)
| Brass mills | Refiners | No. 2 | Red brass turnings
Year | no. 1 scrap | no. 2 scrap | scrap | and borings
2015 | 246.13 | 222.45 | 194.49 | 144.62
2016 | 218.01 | 197.52 | 155.05 | 132.17
1Table includes data available through September 29, 2020.
Source: American Metal Market.

## T14
TABLE 14
U.S. EXPORTS OF UNMANUFACTURED COPPER (COPPER CONTENT), BY COUNTRY OR LOCALITY1
| Ore and concentrates |  | Matte, ash, and precipitates |  |  |  | Blister and anodes |  |  | Refined |  |  |  | Unalloyed copper scrap |  | Total
| Quantity | Value | Quantity |  | Value |  | Quantity | Value |  | Quantity |  | Value |  | Quantity | Value | Quantity |  | Value
Country or locality | (metric tons) | (thousands) | (metric tons) |  | (thousands) |  | (metric tons) | (thousands) |  | (metric tons) |  | (thousands) |  | (metric tons) | (thousands) | (metric tons) |  | (thousands)
2015 | 392000 | 2870000 | 15900 | r | 22900 | r | 10700 | 47700 | r | 86200 | r | 486000 | r | 426000 | 1610000 | 931000 | r | 5040000
2016:
Belgium | (2) | 3 | 5700 |  | 5000 |  | 679 | 2140 |  | -- |  | -- |  | 9030 | 33100 | 15400 |  | 40300
Canada | 25800 | 109000 | 12300 |  | 14700 |  | 2050 | 6600 |  | 32400 |  | 158000 |  | 23400 | 109000 | 96000 |  | 398000
China | 57100 | 258000 | 52 |  | 197 |  | 485 | 1780 |  | 32600 |  | 149000 |  | 284000 | 788000 | 374000 |  | 1200000
Germany | -- | -- | 204 |  | 507 |  | 517 | 2500 |  | 21 |  | 135 |  | 24900 | 90400 | 25600 |  | 93500
Hong Kong | -- | -- | 36 |  | 156 |  | 1070 | 5610 |  | -- |  | -- |  | 6550 | 17900 | 7650 |  | 23700
India | -- | -- | 44 |  | 39 |  | 603 | 3210 |  | 84 |  | 459 |  | 1670 | 6390 | 2400 |  | 10100
Japan | 20400 | 111000 | 180 |  | 276 |  | 453 | 1290 |  | 157 |  | 436 |  | 6460 | 28700 | 27700 |  | 141000
Korea, Republic of | 138 | 553 | 352 |  | 1780 |  | 1420 | 7730 |  | 85 |  | 612 |  | 17000 | 75900 | 19000 |  | 86500
Mexico | 226000 | 1730000 | -- |  | -- |  | 99 | 712 |  | 67700 |  | 337000 |  | 1660 | 7730 | 296000 |  | 2070000
Netherlands | -- | -- | 76 |  | 76 |  | -- | -- |  | 95 |  | 96 |  | 12100 | 42700 | 12300 |  | 42800
Philippines | 816 | 4070 | -- |  | -- |  | 48 | 283 |  | 3 |  | 25 |  | 41 | 65 | 908 |  | 4440
Slovakia | -- | -- | 753 |  | 754 |  | -- | -- |  | -- |  | -- |  | 6300 | 30000 | 7050 |  | 30800
Spain | -- | -- | 40 |  | 50 |  | 266 | 1410 |  | 4 |  | 33 |  | 182 | 649 | 492 |  | 2140
Taiwan | -- | -- | 359 |  | 1730 |  | 60 | 330 |  | 62 |  | 484 |  | 8290 | 35300 | 8770 |  | 37900
Other | 37 | 226 | 11 |  | 21 |  | 1770 | 7440 |  | 594 |  | 8090 |  | 9880 | 42700 | 12300 |  | 58400
Total | 331000 | 2210000 | 20100 |  | 25300 |  | 9510 | 41000 |  | 134000 |  | 656000 |  | 411000 | 1310000 | 905000 |  | 4240000
rRevised. -- Zero.
1Table includes data available through September 29, 2020. Data are rounded to no more than three significant digits; may not add to totals shown.
2Less than ½ unit.
Source: U.S. Census Bureau.

## T15
TABLE 15
U.S. EXPORTS OF COPPER SEMIMANUFACTURES, BY COUNTRY OR LOCALITY1
| Pipes and tubing |  | Plates, sheets, foil, bars |  | Bare wire, including wire rod2 |  |  | Wire and cable, stranded |  |  |  | Copper sulfate
| Quantity | Value | Quantity | Value | Quantity | Value |  | Quantity |  | Value |  | Quantity |  | Value
Country or locality | (metric tons) | (thousands) | (metric tons) | (thousands) | (metric tons) | (thousands) |  | (metric tons) |  | (thousands) |  | (metric tons) |  | (thousands)
2015 | 14400 | 121000 | 26800 | 242000 | 160000 | 1020000 | r | 43300 | r | 382000 | r | 6160 | r | 32000
2016:
Bahamas, The | 3 | 33 | 8 | 56 | 2 | 8 |  | 89 |  | 1010 |  | -- |  | --
Belgium | 8 | 101 | 8 | 198 | 77 | 287 |  | 37 |  | 1640 |  | 12 |  | 233
Canada | 2030 | 16600 | 6530 | 46200 | 35200 | 185000 |  | 12200 |  | 75500 |  | 1750 |  | 3210
China | 532 | 2560 | 1360 | 17100 | 3160 | 12900 |  | 170 |  | 2510 |  | 499 |  | 5030
Colombia | 7 | 50 | 6 | 81 | 1 | 34 |  | 16 |  | 341 |  | -- |  | --
Costa Rica | -- | -- | 31 | 476 | 25 | 330 |  | 26 |  | 419 |  | (3) |  | 9
Dominican Republic | 33 | 255 | 1 | 32 | 139 | 506 |  | 188 |  | 1940 |  | 57 |  | 116
Germany | 87 | 456 | 609 | 6380 | 19 | 298 |  | 34 |  | 1260 |  | 20 |  | 42
Hong Kong | 14 | 399 | 216 | 2160 | 215 | 910 |  | 169 |  | 1330 |  | 2 |  | 4
India | 182 | 1140 | 79 | 557 | 18 | 137 |  | 639 |  | 3010 |  | -- |  | --
Ireland | 38 | 328 | 21 | 78 | 6 | 123 |  | (3) |  | 24 |  | 1140 |  | 8060
Israel | 3 | 17 | 21 | 136 | 11 | 239 |  | 22 |  | 488 |  | 145 |  | 739
Japan | 59 | 256 | 318 | 5860 | 14 | 197 |  | 51 |  | 1030 |  | 41 |  | 1140
Korea, Republic of | 284 | 2650 | 628 | 5060 | 604 | 3620 |  | 25 |  | 1080 |  | 395 |  | 2970
Malaysia | 10 | 99 | 443 | 7380 | (3) | 14 |  | 8 |  | 478 |  | 234 |  | 526
Mexico | 5160 | 40800 | 17000 | 134000 | 129000 | 674000 |  | 22500 |  | 174000 |  | 16 |  | 41
Netherlands | 37 | 254 | 13 | 204 | 3 | 32 |  | 19 |  | 556 |  | -- |  | --
Saudi Arabia | 2720 | 18400 | 23 | 286 | 5 | 36 |  | 260 |  | 2000 |  | -- |  | --
Singapore | 99 | 465 | 61 | 580 | 691 | 4260 |  | 10 |  | 226 |  | 36 |  | 1090
Taiwan | 28 | 391 | 98 | 1100 | 12 | 76 |  | 22 |  | 384 |  | 796 |  | 9960
Trinidad and Tobago | -- | -- | (3) | 3 | 50 | 295 |  | 43 |  | 340 |  | -- |  | --
United Arab Emirates | 1470 | 10000 | 1 | 28 | 39 | 140 |  | 11 |  | 190 |  | -- |  | --
United Kingdom | 31 | 417 | 142 | 844 | 156 | 822 |  | 47 |  | 1010 |  | 4 |  | 16
Other | 1200 | 8420 | 704 | 9690 | 423 | 3780 |  | 1290 |  | 20400 |  | 686 |  | 1740
Total | 14000 | 104000 | 28400 | 239000 | 170000 | 888000 |  | 37800 |  | 291000 |  | 5840 |  | 34900
rRevised. -- Zero.
1Table includes data available through September 29, 2020. Data are rounded to no more than three significant digits; may not add to totals shown.
2Exports of wire rod in 2015 were 146,000 metric tons (t) valued at $918 million, and in 2016, wire-rod exports were 158,000 t valued at $816 million.
3Less than ½ unit.
Source: U.S. Census Bureau.

## T16
TABLE 16
U.S. IMPORTS FOR CONSUMPTION OF UNMANUFACTURED COPPER (COPPER CONTENT), BY COUNTRY OR LOCALITY1
| Ore and concentrates |  |  |  | Matte, ash, and precipitates |  |  | Blister and anodes |  |  |  | Refined |  |  | Unalloyed scrap |  |  | Total
| Quantity |  | Value2 |  | Quantity | Value2 |  | Quantity |  | Value2 |  | Quantity | Value2 |  | Quantity | Value2 |  | Quantity |  | Value2
Country or locality | (metric tons) |  | (thousands) |  | (metric tons) | (thousands) |  | (metric tons) |  | (thousands) |  | (metric tons) | (thousands) |  | (metric tons) | (thousands) |  | (metric tons) |  | (thousands)
2015 | 295 | r | 1380 | r | 1140 | 5310 | r | 2810 | r | 46200 | r | 686000 | 3950000 | r | 28600 | 129000 | r | 719000 | r | 4130000 | r
2016:
Brazil | -- |  | -- |  | -- | -- |  | -- |  | -- |  | 903 | 4140 |  | 219 | 742 |  | 1120 |  | 4890
Canada | 33 |  | 100 |  | 355 | 1340 |  | 2 |  | 61 |  | 193000 | 930000 |  | 13300 | 57800 |  | 207000 |  | 989000
Chile | -- |  | -- |  | -- | -- |  | -- |  | -- |  | 354000 | 1720000 |  | 41 | 89 |  | 354000 |  | 1720000
China | -- |  | -- |  | 2 | 8 |  | (3) |  | 6 |  | 76 | 705 |  | 100 | 226 |  | 178 |  | 945
Congo (Kinshasa) | -- |  | -- |  | -- | -- |  | -- |  | -- |  | 21100 | 101000 |  | -- | -- |  | 21100 |  | 101000
Costa Rica | -- |  | -- |  | -- | -- |  | -- |  | -- |  | -- | -- |  | 344 | 1060 |  | 344 |  | 1060
Dominican Republic | -- |  | -- |  | -- | -- |  | -- |  | -- |  | -- | -- |  | 197 | 833 |  | 197 |  | 833
Finland | -- |  | -- |  | -- | -- |  | 175 |  | 1250 |  | 110 | 580 |  | -- | -- |  | 285 |  | 1830
Germany | -- |  | -- |  | -- | -- |  | (3) |  | 67 |  | 1830 | 9280 |  | 42 | 79 |  | 1870 |  | 9430
Indonesia | 27 |  | 44 |  | -- | -- |  | -- |  | -- |  | -- | -- |  | -- | -- |  | 27 |  | 44
Japan | -- |  | -- |  | 109 | 150 |  | 3 |  | 219 |  | 4090 | 28300 |  | 12 | 147 |  | 4210 |  | 28800
Korea, Republic of | -- |  | -- |  | -- | -- |  | 1 |  | 24 |  | 301 | 2000 |  | 3 | 10 |  | 305 |  | 2040
Malaysia | -- |  | -- |  | 139 | 673 |  | 82 |  | 458 |  | -- | -- |  | -- | -- |  | 221 |  | 1130
Mexico | 3 |  | 28 |  | 41 | 132 |  | -- |  | -- |  | 102000 | 490000 |  | 12900 | 49200 |  | 115000 |  | 539000
Netherlands | -- |  | -- |  | 69 | 287 |  | (3) |  | 14 |  | (3) | 5 |  | 19 | 65 |  | 88 |  | 371
Panama | -- |  | -- |  | -- | -- |  | -- |  | -- |  | -- | -- |  | 249 | 1130 |  | 249 |  | 1130
Peru | -- |  | -- |  | -- | -- |  | -- |  | -- |  | 24800 | 124000 |  | 188 | 572 |  | 25000 |  | 124000
Saudi Arabia | -- |  | -- |  | -- | -- |  | -- |  | -- |  | -- | -- |  | 240 | 728 |  | 240 |  | 728
South Africa | -- |  | -- |  | -- | -- |  | -- |  | -- |  | 13 | 59 |  | 88 | 393 |  | 101 |  | 452
Spain | -- |  | -- |  | 52 | 390 |  | -- |  | -- |  | -- | -- |  | -- | -- |  | 52 |  | 390
Other | 3 |  | 7 |  | 41 | 168 |  | 9 |  | 959 |  | 4090 | 19500 |  | 1250 | 4340 |  | 5390 |  | 25000
Total | 67 |  | 178 |  | 808 | 3150 |  | 274 |  | 3060 |  | 708000 | 3430000 |  | 29200 | 117000 |  | 738000 |  | 3550000
rRevised. -- Zero.
1Table includes data available through September 29, 2020. Data are rounded to no more than three significant digits; may not add to totals shown.
2Cost, insurance, freight value at U.S. port.
3Less than ½ unit.
Source: U.S. Census Bureau.

## T17
TABLE 17
U.S. IMPORTS FOR CONSUMPTION OF COPPER SEMIMANUFACTURES, BY COUNTRY OR LOCALITY1
| Pipes and tubing |  |  |  | Plates, sheets, foil, bars |  |  | Bare wire, including wire rod2 |  |  | Wire and cable, stranded |  |  | Copper sulfate
| Quantity |  | Value3 |  | Quantity | Value3 |  | Quantity | Value3 |  | Quantity | Value3 |  | Quantity | Value3
Country or locality | (metric tons) |  | (thousands) |  | (metric tons) | (thousands) |  | (metric tons) | (thousands) |  | (metric tons) | (thousands) |  | (metric tons) | (thousands)
2015 | 1750 | r | 18300 | r | 50200 | 409000 | r | 140000 | 848000 | r | 6470 | 47300 | r | 43900 | 94900 | r
2016:
Brazil | 69 |  | 538 |  | 1630 | 10100 |  | 17 | 76 |  | -- | -- |  | -- | --
Canada | 109 |  | 1470 |  | 503 | 3790 |  | 127000 | 638000 |  | 1050 | 6210 |  | 3800 | 6120
Chile | -- |  | -- |  | -- | -- |  | 85 | 728 |  | -- | -- |  | 680 | 1050
China | 48 |  | 743 |  | 1740 | 14000 |  | 580 | 5530 |  | 42 | 839 |  | 100 | 203
Finland | -- |  | -- |  | 4190 | 33300 |  | 693 | 4860 |  | -- | -- |  | -- | --
France | 45 |  | 485 |  | 707 | 4880 |  | 190 | 4200 |  | 31 | 665 |  | -- | --
Germany | 25 |  | 289 |  | 20100 | 142000 |  | 1100 | 8550 |  | 95 | 1530 |  | 2 | 51
Hong Kong | -- |  | -- |  | 21 | 151 |  | 17 | 160 |  | -- | -- |  | 20 | 37
India | 57 |  | 374 |  | 344 | 2360 |  | 3 | 42 |  | 93 | 1450 |  | 25 | 79
Israel | -- |  | -- |  | -- | -- |  | -- | -- |  | 1 | 12 |  | -- | --
Italy | 103 |  | 765 |  | 11 | 153 |  | 1 | 131 |  | 19 | 241 |  | -- | --
Japan | 23 |  | 221 |  | 1200 | 10200 |  | 538 | 5010 |  | 1 | 21 |  | 390 | 429
Korea, Republic of | 1710 |  | 9720 |  | 1810 | 16300 |  | 35 | 387 |  | 1 | 41 |  | -- | --
Luxembourg | -- |  | -- |  | 868 | 9600 |  | -- | -- |  | -- | -- |  | -- | --
Mexico | 168 |  | 2350 |  | 2750 | 16400 |  | 20000 | 97400 |  | 466 | 2530 |  | 33000 | 57800
Peru | -- |  | -- |  | 7110 | 41500 |  | 1160 | 8070 |  | -- | -- |  | 500 | 793
Russia | -- |  | -- |  | -- | -- |  | (4) | 2 |  | -- | -- |  | 3570 | 8140
Sweden | -- |  | -- |  | (4) | 12 |  | 80 | 630 |  | (4) | 11 |  | -- | --
Taiwan | (4) |  | 8 |  | 337 | 3490 |  | 377 | 2600 |  | 8 | 415 |  | 3000 | 5780
Thailand | (4) |  | 7 |  | 142 | 1080 |  | 192 | 1100 |  | 77 | 523 |  | -- | --
Turkey | -- |  | -- |  | 2 | 15 |  | 35 | 202 |  | 3250 | 18200 |  | 103 | 168
United Kingdom | 5 |  | 154 |  | 132 | 521 |  | 7 | 244 |  | (4) | 72 |  | (4) | 3
Other | 4 |  | 41 |  | 2670 | 15500 |  | 317 | 4260 |  | 88 | 1880 |  | 72 | 123
Total | 2370 |  | 17200 |  | 46200 | 325000 |  | 152000 | 782000 |  | 5230 | 34600 |  | 45200 | 80800
rRevised. -- Zero.
1Table includes data available through September 29, 2020. Data are rounded to no more than three significant digits; may not add to totals shown.
2Imports of wire rod in 2015 were 129,000 metric tons (t) valued at $771 million, and in 2016, wire-rod imports were 140,000 t valued at $706 million.
3Cost, insurance, freight value at U.S. port.
4Less than ½ unit.
Source: U.S. Census Bureau.

## T18
TABLE 18
U.S. EXPORTS OF COPPER SCRAP, BY COUNTRY OR LOCALITY1
| Unalloyed copper scrap |  |  |  |  | Copper-alloy scrap
| 2015 |  |  | 2016 |  | 2015 |  |  |  | 2016
| Quantity | Value |  | Quantity | Value | Quantity |  | Value |  | Quantity | Value
Country or locality | (metric tons) | (thousands) |  | (metric tons) | (thousands) | (metric tons) |  | (thousands) |  | (metric tons) | (thousands)
Belgium | 10800 | 43300 |  | 9030 | 33100 | 12600 |  | 33900 |  | 8390 | 23400
Canada | 27600 | 143000 |  | 23400 | 109000 | 39500 |  | 103000 |  | 51200 | 83300
China | 281000 | 965000 | r | 284000 | 788000 | 378000 |  | 705000 | r | 376000 | 570000
Germany | 30500 | 123000 |  | 24900 | 90400 | 13900 |  | 47100 |  | 8130 | 31100
Hong Kong | 8720 | 25100 |  | 6550 | 17900 | 14100 |  | 18900 |  | 17100 | 19300
India | 4050 | 14800 |  | 1670 | 6390 | 17600 |  | 48900 |  | 23000 | 60000
Japan | 6140 | 29200 |  | 6460 | 28700 | 11900 |  | 55400 |  | 8730 | 36400
Korea, Republic of | 16500 | 83900 |  | 17000 | 75900 | 11900 | r | 49900 | r | 10300 | 33500
Mexico | 723 | 3260 |  | 1660 | 7730 | 3490 |  | 17000 |  | 950 | 3960
Netherlands | 11300 | 49900 |  | 12100 | 42700 | 740 |  | 2490 |  | 1170 | 1850
Pakistan | 841 | 4190 |  | 1890 | 7110 | 1350 |  | 936 |  | 6200 | 2680
Slovakia | 6680 | 32300 |  | 6300 | 30000 | 875 |  | 2000 |  | 1470 | 4500
Spain | 457 | 1130 |  | 182 | 649 | 10500 |  | 21000 |  | 7770 | 13700
Taiwan | 7650 | 29600 |  | 8290 | 35300 | 2470 |  | 10200 |  | 1740 | 5790
Other | 13100 | 61600 |  | 8040 | 35600 | 9510 |  | 24400 |  | 10300 | 24700
Total | 426000 | 1610000 |  | 411000 | 1310000 | 528000 | r | 1140000 |  | 532000 | 914000
rRevised.
1Table includes data available through September 29, 2020. Data are rounded to no more than three significant digits; may not add to totals shown.
Source: U.S. Census Bureau.

## T19
TABLE 19
U.S. IMPORTS FOR CONSUMPTION OF COPPER SCRAP, BY COUNTRY OR LOCALITY1
| Unalloyed copper scrap |  |  | Copper-alloy scrap
| Quantity | Value2 |  | Gross weight |  | Copper content 3 |  | Value2
Country or locality | (metric tons) | (thousands) |  | (metric tons) |  | (metric tons) |  | (thousands)
2015 | 28600 | 129000 | r | 83100 | r | 59800 | r | 328000 | r
2016:
Bahamas, The | 23 | 90 |  | 474 |  | 341 |  | 453
Brazil | 219 | 742 |  | 159 |  | 114 |  | 436
Canada | 13300 | 57800 |  | 52200 |  | 37600 |  | 204000
Chile | 41 | 89 |  | 211 |  | 152 |  | 397
China | 100 | 226 |  | 466 |  | 336 |  | 1590
Colombia | 259 | 730 |  | 1180 |  | 848 |  | 4020
Costa Rica | 344 | 1060 |  | 1030 |  | 743 |  | 3310
Dominican Republic | 197 | 833 |  | 720 |  | 518 |  | 1150
Ecuador | -- | -- |  | 357 |  | 257 |  | 778
El Salvador | 82 | 146 |  | 480 |  | 346 |  | 1360
Guatemala | -- | -- |  | 326 |  | 235 |  | 968
Honduras | 102 | 448 |  | 357 |  | 257 |  | 1110
Mexico | 12900 | 49200 |  | 34400 |  | 24800 |  | 112000
Nicaragua | -- | -- |  | 264 |  | 190 |  | 1060
Pakistan | 244 | 814 |  | -- |  | -- |  | --
Panama | 249 | 1130 |  | 147 |  | 106 |  | 415
Peru | 188 | 572 |  | 143 |  | 103 |  | 451
Philippines | -- | -- |  | 176 |  | 127 |  | 639
Saudi Arabia | 240 | 728 |  | 42 |  | 30 |  | 170
Suriname | 183 | 787 |  | 40 |  | 29 |  | 107
Trinidad and Tobago | -- | -- |  | 31 |  | 22 |  | 61
United Kingdom | (4) | 3 |  | 207 |  | 149 |  | 671
Venezuela | 73 | 228 |  | 1200 |  | 861 |  | 2780
Other | 445 | 1790 |  | 1540 |  | 1110 |  | 3960
Total | 29200 | 117000 |  | 96100 |  | 69200 |  | 342000
rRevised. -- Zero.
1Table includes data available through September 29, 2020. Data are rounded to no more than three significant digits; may not add to totals shown.
2Cost, insurance, freight value at U.S. port.
3Content is estimated by the U.S. Geological Survey to be 72% of gross weight.
4Less than ½ unit.
Source: U.S. Census Bureau.

## T20
TABLE 20
COPPER: WORLD MINE PRODUCTION, BY COUNTRY OR LOCALITY1, 2
(Metric tons, copper content)
Country or locality | 2012 |  | 2013 |  | 2014 |  | 2015 |  | 2016 | p
Albania, concentrates | 5690 |  | 6900 | r | 3500 |  | 1900 | r | 200
Argentina, concentrates | 135743 | r | 109631 | r | 102557 | r | 61766 | r | 81900
Armenia, concentrates | 52467 | r | 57653 | r | 62413 | r | 103000 | r, e | 97300 | e
Australia:
Concentrates | 883000 | r | 961000 | r | 927000 | r | 956000 | r | 918000
Leaching, electrowon | 38000 |  | 40000 | r | 39000 | r | 40000 | r | 30000
Total | 921000 | r | 1001000 | r | 966000 | r | 996000 | r | 948000
Azerbaijan, concentrates | 502 |  | 329 | r | 675 | r | 969 | r | 1940
Bolivia:
Concentrates | 5400 |  | 5500 | r | 7700 | r | 6400 | r | 5000
Leaching, electrowon | 3200 | r | 2100 | r | 3100 | r | 3100 | r | 3000
Total | 8600 | r | 7600 | r | 10800 | r | 9500 | r | 8000
Botswana, concentrates | 35768 | r | 51254 | r | 38000 |  | 9126 | r | 13200
Brazil:
Concentrates | 223141 |  | 270979 | r | 301197 | r | 359848 | r | 335000
Leaching, electrowon | 4374 |  | 4060 |  | 700 |  | -- |  | --
Total | 227515 |  | 275039 | r | 301897 | r | 359848 | r | 335000
Bulgaria, concentrates | 78653 | r | 75307 | r | 72419 | r | 71748 | r | 70573
Burma, leaching, electrowon | 19000 |  | 25000 |  | 33200 |  | 46900 |  | 75000
Canada:
Concentrates | 580082 | r | 652595 | r | 672729 | r | 697322 | r | 707600
Leaching, electrowone | 1000 | r | -- |  | 1000 |  | 1000 |  | --
Total | 581082 | r | 652595 | r | 673729 | r | 698322 | r | 707600
Chile:
Concentrates | 3405100 |  | 3843100 |  | 3917100 | r | 3993700 | r | 3892300
Leaching, electrowon | 2028800 |  | 1932900 |  | 1844000 |  | 1778400 |  | 1660300
Total | 5433900 |  | 5776000 |  | 5761100 | r | 5772100 | r | 5552600
China:
Concentrates | 1550000 |  | 1680000 |  | 1740000 |  | 1670000 |  | 1850700
Leaching, electrowon | 25300 | r | 33900 | r | 40000 |  | 39400 | r | 45000
Total | 1575300 | r | 1713900 | r | 1780000 |  | 1709400 | r | 1895700
Colombia, concentrates | 858 | r | 725 | r | 4118 | r | 5463 | r | 8500
Congo (Kinshasa):e
Concentrates | 187000 |  | 285000 |  | 152000 |  | 140000 |  | 167000
Leaching, electrowon | 473000 |  | 685000 |  | 878000 |  | 856000 | r | 679000
Total | 660000 |  | 970000 |  | 1030000 |  | 996000 | r | 846000
Cyprus, leaching, electrowon | 4328 |  | 3631 |  | 3088 | r | 2121 | r | 1700
Dominican Republic, concentrates | 11737 |  | 10379 |  | 9262 | r | 7324 | r | 9800
Eritrea, concentrates | -- |  | 21800 |  | 88900 |  | 61600 |  | 25300
Finland, concentrates | 25500 |  | 38800 |  | 42800 |  | 41100 |  | 47500
Georgia, concentratese | 7400 |  | 5000 |  | 5000 | r | 6500 | r | 7700
India, concentrates | 34000 |  | 34800 | r | 26700 | r | 29900 | r | 30500
Indonesia:
Concentrates | 398200 | r | 509200 | r | 376000 | r | 577300 | r | 715600
Leaching, electrowon | -- |  | -- |  | 1400 |  | 1200 |  | 11800
Total | 398200 | r | 509200 | r | 377400 | r | 578500 | r | 727400
Iran:
Concentrates | 233000 |  | 209200 | r | 203900 | r | 233400 | r | 275900
Leaching, electrowon | 12500 | r | 13700 | r | 12700 | r | 13000 |  | 13400
Total | 245500 | r | 222900 | r | 216600 | r | 246400 | r | 289300
Kazakhstan:
Concentrates | 419200 |  | 440300 | r | 458800 |  | 458100 | r | 450600
Leaching, electrowon | 7600 | r | 12200 |  | 12900 | r | 15500 | r | 35300
Total | 426800 | r | 452500 | r | 471700 | r | 473600 | r | 485900
Korea, North, concentratese | 16000 |  | 17000 |  | 19300 |  | 20000 |  | 20000
Kyrgyzstan, concentrates | -- |  | -- |  | 800 |  | 3100 |  | 8300
See footnotes at end of table.
TABLE 20—Continued
COPPER: WORLD MINE PRODUCTION, BY COUNTRY OR LOCALITY1, 2
(Metric tons, copper content)
Country or locality | 2012 |  | 2013 |  | 2014 |  | 2015 |  | 2016 | p
Laos:
Concentrates | 63285 |  | 64885 | r | 71155 | r | 78449 | r | 89200
Leaching, electrowon | 86295 |  | 90030 | r | 88541 | r | 89253 | r | 78500
Total | 149580 |  | 154915 | r | 159696 | r | 167702 | r | 167700
Macedonia:
Concentrates | 9100 |  | 9300 |  | 7800 |  | 8500 |  | 9000
Leaching, electrowon | 1100 |  | 1900 |  | 1700 |  | 2400 |  | 1300
Total | 10200 |  | 11200 |  | 9500 |  | 10900 |  | 10300
Mauritania, concentrates | 37670 |  | 37970 |  | 33079 | r | 45001 | r | 32800
Mexico:
Concentrates | 330000 | r | 318000 | r | 338200 | r | 378900 | r | 529000
Leaching, electrowon | 157900 | r | 162100 | r | 188400 | r | 215700 | r | 223400
Total | 487900 | r | 480100 | r | 526600 | r | 594600 | r | 752400
Mongolia:
Concentrates | 121660 | r | 186655 | r | 249200 | r | 311745 | r | 337000
Leaching, electrowon | 2282 | r | 2344 | r | 2132 | r | 2600 | r | 2600
Total | 123942 | r | 188999 | r | 251332 | r | 314345 | r | 339600
Morocco, concentrates | 17700 | r | 10172 | r | 16579 | r | 18292 | r | 18000 | e
Namibia:
Concentrates | 5304 | r | 4896 | r | 5249 | r | 3200 | r | --
Leaching, electrowon | -- |  | -- |  | -- |  | 10659 |  | 16400
Total | 5304 | r | 4896 | r | 5249 | r | 13859 | r | 16400
Oman, concentratese | 21000 |  | 11000 |  | 14000 |  | 8000 |  | --
Pakistan, concentrates | 19211 | r | 13500 |  | 13122 | r | 13056 | r | 14100
Papua New Guinea, concentrates | 125348 | r | 105524 | r | 75907 | r | 42894 | r | 80000
Peru:
Concentrates | 1197569 |  | 1285983 |  | 1293842 | r | 1627727 |  | 2280005
Leaching, electrowon | 101174 |  | 89658 |  | 83800 |  | 73091 | r | 73854
Total | 1298743 |  | 1375641 |  | 1377642 | r | 1700818 | r | 2353859
Philippines, concentrates | 65444 |  | 90861 |  | 91824 | r | 83835 | r | 83700
Poland, concentrates | 427064 | r | 429275 | r | 421695 | r | 426196 | r | 424300
Portugal, concentrates | 74043 |  | 77236 |  | 75433 | r | 83081 | r | 76600
Romania, concentrates | 5902 | r | 6700 |  | 7200 |  | 8800 | r | 9500
Russia:
Concentrates | 580900 | r | 654000 | r | 690000 | r | 696000 | r | 682500
Leaching, electrowone | 2000 |  | 2000 |  | 2000 |  | 2000 |  | 2000
Total | 582900 | r | 656000 | r | 692000 | r | 698000 | r | 684500
Saudi Arabia, concentrates | 3900 | r | 4500 | r | 9500 | r | 12900 | r | 27100
Serbia, concentrates | 34400 |  | 35500 | r | 35843 | r | 36410 | r | 35000
South Africa, concentrates | 81000 |  | 76500 |  | 87600 |  | 77400 |  | 65300
Spain:
Concentrates | 32300 | r | 37800 | r | 34800 |  | 41700 |  | 58000
Leaching, electrowon | 67700 |  | 69300 |  | 71100 |  | 70000 |  | 73600
Total | 100000 | r | 107100 | r | 105900 |  | 111700 |  | 131600
Sweden, concentrates | 82422 | r | 82904 | r | 79681 | r | 75600 | r | 79000
Tanzania, concentrates | 8800 |  | 15400 |  | 16400 |  | 16800 |  | 17400
Turkey, concentrates | 104300 | r | 120500 | r | 122000 |  | 108000 | r | 105000
United States:3
Concentrates | 696000 |  | 774000 |  | 843000 |  | 795000 |  | 815000
Leaching, electrowon | 471000 |  | 475000 |  | 514000 |  | 588000 |  | 615000
Total | 1170000 |  | 1250000 |  | 1360000 |  | 1380000 |  | 1430000
Uzbekistan, concentrates | 95600 |  | 98000 | r | 99500 | r | 101000 | r | 100000 | e
Vietnam, concentratese | 12700 |  | 12300 |  | 12100 |  | 12300 |  | 12300
Zambia:
Concentrates | 517000 |  | 558900 | r | 517100 | r | 558600 | r | 595500
Leaching, electrowon | 178200 | r | 200900 | r | 190000 | r | 158700 | r | 167300
Total | 695200 | r | 759800 | r | 707100 | r | 717300 | r | 762800
See footnotes at end of table.
TABLE 20—Continued
COPPER: WORLD MINE PRODUCTION, BY COUNTRY OR LOCALITY1, 2
(Metric tons, copper content)
Country or locality | 2012 |  | 2013 |  | 2014 |  | 2015 |  | 2016 | p
Zimbabwe, concentrates | 6300 | e | 8285 | r | 8261 | r | 8218 | r | 9100 | e
Grand total | 16700000 | r | 18300000 |  | 18500000 | r | 19200000 | r | 20100000
Of which:
Concentrates | 13100000 | r | 14400000 |  | 14500000 | r | 15200000 | r | 16300000
Leaching, electrowon | 3690000 | r | 3850000 |  | 4010000 |  | 4010000 | r | 3810000
eEstimated. pPreliminary. rRevised. -- Zero.
1Table includes data available through August 29, 2017. All data are reported unless otherwise noted. Grand totals, U.S. data, and estimated data are rounded to no more than three significant digits; may not add to totals shown.
2For some countries and (or) localities, the copper content of concentrates may also include copper precipitates. In some cases, total mine production is reported, but the distribution between concentrates and electrowon has been estimated.
3Recoverable copper content.

## T21
TABLE 21
COPPER: WORLD SMELTER PRODUCTION, BY COUNTRY OR LOCALITY1, 2
(Metric tons)
Country or locality | 2012 |  | 2013 |  | 2014 |  | 2015 |  | 2016 | p
Armenia, primary | 10075 |  | 10771 |  | 9814 | r | 11601 | r | 12800
Australia, primary | 422000 |  | 446000 |  | 468000 |  | 433000 | r | 448000
Austria, secondary | 72000 | r | 61000 | r | 56000 | r | 60000 |  | 60000
Belgium, secondary | 118600 |  | 150600 |  | 143100 | r | 141000 | r | 143800
Botswana, primary3 | 17625 |  | 21300 |  | 14628 | r | 13888 | r | 13120
Brazil:
Primary | 128100 | r | 202900 | r | 182800 | r | 157800 | r | 188500
Secondary | 46800 | r | 54000 | r | 50500 | r | 42400 | r | 27000
Total | 174900 | r | 256900 | r | 233300 | r | 200200 | r | 215500
Bulgaria:
Primary | 269100 | r | 294000 |  | 324000 | r | 296100 | r | 252300
Secondary | 56100 | r | 60300 | r | 57000 | r | 52300 | r | 44500
Total | 325200 | r | 354300 | r | 381000 | r | 348400 | r | 296800
Canada:
Primary | 287051 |  | 254509 | r | 288699 | r | 281416 | r | 304300
Secondary | 23362 |  | 28743 | r | 32069 | r | 28713 | r | 29200
Total | 310413 |  | 283252 | r | 320768 | r | 310129 | r | 333500
Chile, primary | 1342400 |  | 1358300 |  | 1356200 |  | 1496200 |  | 1490800
China:
Primary | 3600000 | r | 4230000 | r | 5170000 | r | 5500000 |  | 5800000
Secondary | 1150000 | r | 1300000 | r | 1350000 | r | 1380000 |  | 1410000
Total | 4750000 | r | 5530000 | r | 6520000 | r | 6880000 |  | 7210000
Finland:
Primary | 150000 | r | 154500 | r | 169000 | r | 166500 | r | 150000
Secondary | 4000 | r | 3700 | r | 4000 | r | 4000 | r | 4000
Total | 154000 | r | 158200 | r | 173000 | r | 170500 | r | 154000
Germany:
Primary | 352400 |  | 289900 | r | 349700 | r | 349700 | r | 342800
Secondary | 182000 |  | 169000 | r | 179000 | r | 170000 | r | 159100
Total | 534400 |  | 458900 | r | 528700 | r | 519700 | r | 501900
India:
Primary | 680000 |  | 617000 | r | 766000 | r | 792600 | r | 769800
Secondary | -- |  | -- |  | -- |  | -- |  | 3500
Total | 680000 |  | 617000 |  | 766000 |  | 792600 |  | 773300
Indonesia, primary | 207000 | r | 215000 | r | 236900 |  | 199700 |  | 255700
Iran:
Primary | 173100 | r | 154600 | r | 156500 | r | 153500 | r | 153400
Secondary | 96000 | r | 69500 | r | 76000 | r | 82100 | r | 72200
Total | 269100 | r | 224100 | r | 232500 | r | 235600 | r | 225600
Japan:
Primary | 1304916 | r | 1249332 | r | 1290640 | r | 1175101 | r | 1138000
Secondary | 303900 |  | 313636 | r | 310029 | r | 296486 | r | 358700
Total | 1608816 | r | 1562968 | r | 1600669 | r | 1471587 | r | 1496700
Kazakhstan, primary | 302183 | r | 269220 | r | 214058 | r | 309355 | r | 310001
Korea, North:e
Primary | 10000 |  | 10000 |  | 10000 |  | 10000 |  | 10000
Secondary | 5000 |  | 5000 |  | 5000 |  | 5000 |  | 5000
Total | 15000 |  | 15000 |  | 15000 |  | 15000 |  | 15000
Korea, Republic of:
Primary | 477300 |  | 478800 |  | 500000 |  | 511200 | r | 510000 | e
Secondary | 144500 |  | 125100 |  | 120000 |  | 125000 | r | 125000 | e
Total | 621800 |  | 603900 |  | 620000 |  | 636200 | r | 635000 | e
Mexico:
Primary | 260900 | r | 220800 | r | 258000 |  | 256300 | r | 267800
Secondarye | 5000 |  | 5000 |  | 5000 |  | 5000 |  | 5000
Total | 265900 | r | 225800 | r | 263000 |  | 261300 | r | 272800
See footnotes at end of table.
TABLE 21—Continued
COPPER: WORLD SMELTER PRODUCTION, BY COUNTRY OR LOCALITY1, 2
(Metric tons)
Country or locality | 2012 |  | 2013 |  | 2014 |  | 2015 |  | 2016 | p
Namibia, primary | 39800 |  | 38100 |  | 49600 |  | 49027 | r | 41100
Oman, primarye | 12000 |  | 12000 |  | 12000 |  | 12000 |  | 12000
Peru, primary | 290088 |  | 412966 | r | 314615 | r | 327909 | r | 309469
Philippines, primary | 97000 |  | 181900 |  | 153200 | r | 189200 | r | 215000
Poland:
Primary | 466715 | r | 458789 | r | 503111 | r | 514774 | r | 446902
Secondary | 82297 | r | 78009 | r | 72585 | r | 67624 | r | 60369
Total | 549012 | r | 536798 | r | 575696 | r | 582398 | r | 507271
Russia:
Primary | 621200 | r | 625000 |  | 643000 | r | 641000 | r | 665000
Secondary | 253800 | r | 255000 |  | 227000 | r | 226000 | r | 202000
Total | 875000 |  | 880000 |  | 870000 | r | 867000 | r | 867000
Serbia:
Primary | 32200 | r | 33300 | r | 30700 | r | 43000 |  | 70000
Secondary | 2500 | r | 3200 | r | 2500 | r | 1000 | r | 1000
Total | 34700 | r | 36500 | r | 33200 | r | 44000 | r | 71000
Slovakia, secondary | 41713 | r | 18458 | r | 23328 | r | 11400 | r | 43000
South Africa, primary | 62300 |  | 69700 |  | 71700 |  | 71800 |  | 68700
Spain:
Primary | 270000 |  | 212000 |  | 285400 | r | 286300 | r | 292300
Secondary | 25000 |  | 12300 | r | 8700 | r | 6900 | r | 4600
Total | 295000 |  | 224300 | r | 294100 |  | 293200 | r | 296900
Sweden:
Primary | 151100 | r | 137200 | r | 145300 | r | 137400 | r | 131500
Secondary | 56200 | r | 61900 | r | 65200 | r | 61800 | r | 62200
Total | 207300 | r | 199100 | r | 210500 | r | 199200 | r | 193700
Turkey:
Primary | 35500 |  | 35800 |  | 40600 |  | 45400 |  | 46200
Secondarye | 5000 |  | 5000 |  | 5000 |  | 5000 |  | 5000
Total | 40500 |  | 40800 |  | 45600 |  | 50400 |  | 51200
United States, primary | 485000 |  | 516000 |  | 522000 |  | 527000 |  | 563000
Uzbekistan, primary | 96000 |  | 98000 |  | 100000 | e | 100000 | e | 100000 | e
Vietnam, primarye | 8000 |  | 8000 |  | 8000 |  | 8000 |  | 8000
Zambia, primary | 519200 | r | 520300 | r | 525800 | r | 648800 | r | 698100
Grand total | 15900000 | r | 16600000 | r | 18000000 | r | 18500000 |  | 18900000
Of which:
Primary | 13200000 | r | 13800000 | r | 15200000 | r | 15700000 |  | 16100000
Secondary | 2670000 | r | 2780000 | r | 2790000 | r | 2770000 | r | 2830000
eEstimated. pPreliminary. rRevised. -- Zero.
1Table includes data available through August 29, 2017. All data are reported unless otherwise noted. Grand totals, U.S. data, and estimated data are rounded to no more than three significant digits; may not add to totals shown.
2To the extent possible, primary and secondary output of each country is shown separately. In some cases, total smelter production is officially reported, but the distribution between primary and secondary has been estimated.
3Copper content of nickel-copper-cobalt matte.

## T22
TABLE 22
COPPER: WORLD REFINERY PRODUCTION, BY COUNTRY OR LOCALITY1, 2
(Metric tons)
Country or locality | 2012 |  | 2013 |  | 2014 |  | 2015 |  | 2016 | p
Argentina, secondarye | 13000 |  | 14000 |  | 14000 |  | 14000 |  | 14000
Australia, primary:
Electrowon | 38000 |  | 40000 | r | 39000 | r | 40000 | r | 30000
Other | 422000 |  | 441000 | r | 472000 | r | 435000 | r | 448000
Total | 460000 |  | 481000 |  | 511000 | r | 475000 | r | 478000
Austria, secondary | 113578 | r | 82842 | r | 83190 | r | 102859 | r | 103200
Belgium:
Primary | 234000 | r | 229000 | r | 228300 |  | 226100 |  | 217900
Secondary | 158000 | r | 158000 | r | 159000 |  | 152500 |  | 148800
Total | 392000 | r | 387000 | r | 387300 |  | 378600 |  | 366700
Bolivia, primary, electrowon | 3200 | r | 2100 | r | 3100 | r | 3100 | r | 3000
Brazil:
Primary:
Electrowon | 4374 |  | 4060 |  | 700 |  | -- |  | --
Other | 186000 | r | 236050 | r | 213085 | r | 199000 | r | 216000 | e
Total | 190374 | r | 240110 | r | 213785 | r | 199000 | r | 216000 | e
Secondary | 24700 |  | 25900 | r | 23600 | r | 42500 | r | 27000 | e
Total, primary and secondary | 215074 | r | 266010 | r | 237385 | r | 241500 | r | 243000 | e
Bulgaria:
Primary | 201700 | r | 204600 | r | 208300 | r | 204700 | r | 191400
Secondarye | 25000 |  | 25000 |  | 25000 |  | 25000 |  | 25000
Total | 226700 | r | 229600 | r | 233300 | r | 229700 | r | 216400
Burma, primary, electrowon | 19000 |  | 25000 | r | 33200 |  | 46900 |  | 75000
Canada:
Primary:
Electrowone | 1000 | r | -- |  | 1000 | r | 1000 | r | --
Other | 252000 | r | 292200 |  | 292900 | r | 301300 | r | 284400
Total | 253000 | r | 292200 |  | 293900 | r | 302300 | r | 284400
Secondary | 24000 | r | 29300 | r | 32500 | r | 29100 | r | 30000
Total, primary and secondary | 277000 | r | 321500 | r | 326400 | r | 331400 | r | 314400
Chile, primary:
Electrowon | 2028800 |  | 1932900 |  | 1844000 |  | 1778400 |  | 1660300
Other | 873200 |  | 822000 |  | 885400 |  | 910000 |  | 952700
Total | 2902000 |  | 2754900 |  | 2729400 |  | 2688400 |  | 2613000
China:
Primary:
Electrowon | 25300 | r | 33900 | r | 40000 |  | 39400 | r | 45000 | e
Other | 3905000 | r | 4656000 | r | 4780000 |  | 4921000 | r | 5410000 | e
Total | 3930300 | r | 4689900 | r | 4820000 |  | 4960400 | r | 5455000 | e
Secondary | 1950000 | r | 1980000 |  | 2830000 |  | 3000000 |  | 2880000 | e
Total, primary and secondary | 5880300 | r | 6669900 | r | 7650000 |  | 7960400 | r | 8335000 | e
Congo (Kinshasa), primary:e
Electrowon | 473000 |  | 685000 |  | 878000 |  | 856000 | r | 679000
Other | 25000 |  | 35000 |  | 40000 |  | 40000 |  | 40100
Total | 498000 |  | 720000 |  | 918000 |  | 896000 |  | 719000
Cyprus, primary, electrowon | 4328 |  | 3631 |  | 3088 | r | 2121 | r | 1700
Egypt, secondary | 130000 | r | 135000 | r | 143026 | r | 145000 | r | 145000 | e
Finland:
Primary | 126500 | r | 120800 | r | 132000 | r | 127900 | r | 132100
Secondary | 4000 | r | 3700 | r | 4000 | r | 4000 | r, e | 4000 | e
Total | 130500 | r | 124500 | r | 136000 | r | 131900 | r | 136100
Germany:
Primary | 390000 |  | 390000 |  | 389000 | r | 397200 |  | 393400
Secondary | 295700 |  | 287600 |  | 285000 |  | 281000 |  | 278000
Total | 685700 |  | 677600 |  | 674000 | r | 678200 |  | 671400
India, primary | 695400 |  | 617000 |  | 766000 |  | 791900 |  | 769800
See footnotes at end of table.
TABLE 22—Continued
COPPER: WORLD REFINERY PRODUCTION, BY COUNTRY OR LOCALITY1, 2
(Metric tons)
Country or locality | 2012 |  | 2013 |  | 2014 |  | 2015 |  | 2016 | p
Indonesia, primary:
Electrowon | -- |  | -- |  | 1400 |  | 1200 |  | 11800
Other | 207000 |  | 215000 |  | 231800 |  | 198400 |  | 249000
Total | 207000 |  | 215000 |  | 233200 |  | 199600 |  | 260800
Italy, secondary | 2000 |  | 4900 |  | 7900 |  | 7300 |  | 6600
Iran:
Primary:
Electrowon | 12500 | r | 13700 | r | 12700 | r | 13000 |  | 13400
Other | 138300 | r | 123100 | r | 124000 | r | 113900 | r | 127700
Total | 150800 | r | 136800 | r | 136700 | r | 126900 | r | 141100
Secondary | 75600 | r | 54500 | r | 60800 | r | 59900 | r | 59700
Total, primary and secondary | 226400 | r | 191300 | r | 197500 | r | 186800 | r | 200800
Japan:
Primary | 1270914 | r | 1210242 | r | 1296641 | r | 1243072 | r | 1259426
Secondary | 245440 | r | 257900 |  | 257583 | r | 240059 | r | 293595
Total | 1516354 | r | 1468142 | r | 1554224 | r | 1483131 | r | 1553021
Kazakhstan, primary:
Electrowon | 7600 | r | 12200 |  | 12900 | r | 15500 | r | 35300
Other | 367161 | r | 352061 |  | 294808 | r | 394641 | r | 395000 | e
Total | 374761 | r | 364261 |  | 307708 | r | 410141 | r | 430000 | e
Korea, North:e
Primary | 10000 | r | 10000 | r | 10000 | r | 10000 | r | 10000
Secondary | 5000 |  | 5000 |  | 5000 |  | 5000 |  | 5000
Total | 15000 |  | 15000 |  | 15000 |  | 15000 |  | 15000
Korea, Republic of:
Primary | 493200 |  | 495400 |  | 491200 | r | 515300 | r | 522400
Secondary | 96200 |  | 109800 |  | 110500 | r | 134400 | r | 124800
Total | 589400 |  | 605200 |  | 601700 | r | 649700 | r | 647200
Laos, primary, electrowon | 86295 |  | 90030 | r | 88541 | r | 89253 | r | 78500
Macedonia, primary, electrowon | 1100 |  | 1900 |  | 1700 |  | 2400 | r | 1300
Mexico:
Primary:
Electrowon | 157900 | r | 162100 | r | 188400 | r | 215700 | r | 223400
Other | 214000 | r | 188000 |  | 204300 | r | 213400 | r | 224200
Total | 371900 | r | 350100 | r | 392700 | r | 429100 | r | 447600
Secondarye | 5000 |  | 5000 |  | 5000 |  | 5000 |  | 5000
Total, primary and secondary | 376900 | r | 355100 | r | 397700 | r | 434100 | r | 452600
Mongolia, primary, electrowon | 2282 | r | 2344 | r | 2132 | r | 2600 | r | 2600
Namibia, primary, electrowon | -- |  | -- |  | -- |  | 10659 |  | 16400
Norway, primary | 37900 |  | 37461 | r | 35800 |  | 35500 |  | 28100
Oman, primarye | 12000 | r | 12000 | r | 12000 | r | 12000 | r | 12000
Peru, primary:
Electrowon | 101174 |  | 89658 |  | 83800 |  | 73091 | r | 73854
Other | 210119 |  | 271792 |  | 263597 | r | 279869 | r | 257470
Total | 311293 |  | 361450 |  | 347397 | r | 352960 | r | 331324
Philippines, primary | 90400 |  | 153000 |  | 130000 |  | 153000 | r | 190000
Poland:
Primary | 457700 | r | 450700 | r | 469100 |  | 471500 | r | 429000
Secondary | 108100 | r | 114500 |  | 107800 |  | 102800 | r | 106600
Total | 565800 | r | 565200 | r | 576900 |  | 574300 |  | 535600
Russia:
Primary:
Electrowone | 2000 |  | 2000 |  | 2000 |  | 2000 |  | 2000
Other | 653900 | r | 658500 | r | 669900 | r | 660600 | r | 663800
Total | 655900 | r | 660500 | r | 671900 | r | 662600 | r | 665800
Secondary | 233500 | r | 215100 | r | 219400 | r | 213700 | r | 201500
Total, primary and secondary | 889400 | r | 875600 | r | 891300 | r | 876300 | r | 867300
See footnotes at end of table.
TABLE 22—Continued
COPPER: WORLD REFINERY PRODUCTION, BY COUNTRY OR LOCALITY1, 2
(Metric tons)
Country or locality | 2012 |  | 2013 |  | 2014 |  | 2015 |  | 2016 | p
Serbia:
Primary | 32229 |  | 32606 |  | 31584 | r | 42729 | r | 70000
Secondary | 2473 |  | 3234 |  | 1591 | r | 1917 | r | 1000
Total | 34702 |  | 35840 |  | 33175 | r | 44646 | r | 71000
South Africa, primary | 66416 |  | 80821 |  | 78697 | r | 77360 | r | 66257
Spain:
Primary:
Electrowon | 67700 |  | 69300 |  | 71100 |  | 70000 |  | 73600
Other | 250500 | r | 213500 | r | 274300 | r | 278300 | r | 281600
Total | 318200 | r | 282800 | r | 345400 | r | 348300 | r | 355200
Secondary | 88300 |  | 68200 |  | 73100 | r | 71600 | r | 74200
Total, primary and secondary | 406500 | r | 351000 | r | 418500 | r | 419900 | r | 429400
Sweden:
Primary | 157900 | r | 144300 | r | 152100 | r | 144200 | r | 145100
Secondary | 56200 | r | 61900 | r | 65200 | r | 61800 | r | 62200
Total | 214100 | r | 206200 | r | 217300 | r | 206000 |  | 207300
Turkey:
Primary | 76300 | r | 64000 | r | 61300 | r | 74000 | r | 57000
Secondarye | 10000 | r | 10000 | r | 10000 | r | 10000 | r | 7000
Total | 86300 |  | 74000 | r | 71300 | r | 84000 | r | 64000
Ukraine, secondarye | 20000 |  | 20000 |  | 20000 |  | 20000 |  | 20000
United States:
Primary:
Electrowon | 471000 |  | 475000 |  | 514000 |  | 588000 | r | 615000
Other | 491000 |  | 518000 |  | 535000 |  | 503000 |  | 561000
Total | 962000 |  | 993000 |  | 1050000 |  | 1090000 |  | 1180000
Secondary | 39400 |  | 46900 |  | 46000 |  | 48800 |  | 46300
Total, primary and secondary | 1000000 |  | 1040000 |  | 1090000 |  | 1140000 |  | 1220000
Uzbekistan, primary | 95600 |  | 98000 |  | 99000 | e | 100000 | e | 100000 | e
Vietnam, primarye | 8000 |  | 8000 |  | 8000 |  | 8000 |  | 8000
Zambia, primary:
Electrowon | 178200 | r | 200900 | r | 190000 | r | 158700 | r | 167300
Other | 344000 |  | 327200 | r | 288800 | r | 312800 | r | 230600
Total | 522200 | r | 528100 | r | 478800 | r | 471500 | r | 397900
Zimbabwe, primary | 2869 | r | 3360 | r | 3300 | r | -- | r | --
Grand total | 20400000 | r | 21300000 | r | 22800000 | r | 23200000 | r | 23400000
Of which:
Primary:
Electrowon | 3680000 | r | 3850000 | r | 4010000 |  | 4010000 | r | 3810000
Other | 13000000 |  | 13700000 |  | 14200000 |  | 14400000 | r | 14900000
Total | 16700000 |  | 17600000 | r | 18200000 |  | 18400000 | r | 18800000
Secondary | 3730000 | r | 3720000 | r | 4590000 | r | 4780000 | r | 4670000
eEstimated. pPreliminary. rRevised. -- Zero.
1Table includes data available through August 30, 2017. All data are reported unless otherwise noted. Grand totals, U.S. data, and estimated data are rounded to no more than three significant digits; may not add to totals shown.
2To the extent possible, primary and secondary output of each country is shown separately. The “primary,” “primary, other,” and “secondary” categories consist of electrolytic and fire-refined copper, and the “electrowon” category consists of refined copper produced by solution extraction and electrowinning. In some cases, total refined production is reported, but the distribution between primary [electrowon and (or) other] and secondary has been estimated.