## Text
This file includes the report as it appears in the USGS Minerals Yearbook 2010.
Aluminum in 2010
This workbook includes an embedded Word document and 13 tables (see tabs below).
This icon is linked to an embedded text document. Double-click on the icon to view the text document.
Final release: October 12, 2012.

## Table01
TABLE 1
SALIENT ALUMINUM STATISTICS1
(Thousand metric tons unless otherwise specified)
|  | 2006 |  | 2007 |  | 2008 |  | 2009 |  | 2010
United States:
Primary production:
Quantity |  | 2284 |  | 2554 |  | 2658 |  | 1727 |  | 1725.728
Value | millions | 6110 |  | 6880 |  | 7060 |  | 3030 |  | 3980
Price, average, U.S. market, spot | cents per pound | 121.4 |  | 122.2 |  | 120.5 |  | 79.4 |  | 104.382
Inventories (December 31):
Aluminum industry2 |  | 1410 |  | 1400 |  | 1220 |  | 937 |  | 1009.742
London Metal Exchange, U.S. warehouses3 |  | 228 |  | 463 |  | 1290 |  | 2200 |  | 2230
Secondary recovery:4
New scrap |  | 2800 | r | 2450 | r | 2130 | r | 1570 | r | 1550
Old scrap |  | 1580 | r | 1660 | r | 1500 | r | 1260 | r | 1250
Total |  | 4380 | r | 4120 | r | 3630 | r | 2820 | r | 2800
Exports, crude and semicrude |  | 2820 |  | 2840 |  | 3280 |  | 2710 |  | 3040
Imports for consumption, crude and semicrude |  | 4660 |  | 4020 |  | 3710 |  | 3680 |  | 3610
Supply, apparent5 |  | 8500 | r | 7620 | r | 6070 | r | 4890 | r | 5000
Consumption, apparent6 |  | 5700 | r | 5170 | r | 3940 | r | 3320 | r | 3460
World, production |  | 33900 |  | 38000 | r | 39600 |  | 36900 | r | 40800 | e
eEstimated. rRevised.
1Data are rounded to no more than three significant digits except “Primary production: Quantity” and “Price, average, U.S. market, spot.”
2Data from the Aluminum Association Inc.; includes ingot, semifabricated material, and scrap inventory levels for United States and
Canadian producers.
3Includes aluminum alloyed material.
4Metallic recovery from purchased, tolled, or imported new and old scrap expanded for full industry coverage.
5Defined as domestic primary metal production plus secondary recovery plus imports (excluding scrap) minus exports plus adjustments
for London Metal Exchange (U.S. warehouses) and industry stock changes.
6Apparent supply less recovery from purchased new scrap.

## Table02
TABLE 2
PRIMARY ANNUAL ALUMINUM PRODUCTION CAPACITY IN THE UNITED STATES, BY COMPANY1
Yearend capacity
(thousand metric tons)
Company and location | 2009 |  | 2010 | Ownership in 2010
Alcoa Inc.:
Alcoa, TN2 | 215 |  | 215 | Alcoa Inc., 100%.
Badin, NC3 | 60 | r | -- | Do.
Evansville, IN (Warrick) | 309 |  | 309 | Do.
Ferndale, WA (Intalco) | 279 | r | 279 | Do.
Frederick, MD (Eastalco)3 | 195 |  | -- | Do.
Massena, NY (St. Lawrence)2 | 125 |  | 125 | Do.
Massena, NY | 130 |  | 130 | Do.
Mount Holly, SC | 229 | r | 229 | Alcoa Inc., 50.3%; Century Aluminum Co., 49.7%.
Rockdale, TX2 | 267 |  | 267 | Alcoa Inc., 100%.
Wenatchee, WA | 184 |  | 184 | Do.
Total | 1990 | r | 1740
Century Aluminum Co.:
Hawesville, KY | 244 |  | 244 | Century Aluminum Co., 100%.
Ravenswood, WV2 | 170 |  | 170 | Do.
Total | 414 |  | 414 | Do.
Columbia Falls Aluminum Co., Columbia Falls, MT2 | 168 |  | 168 | Glencore International AG, 100%.
Goldendale Aluminum Co., Goldendale, WA2 | 160 |  | 160 | Private interest, 60%; employees, 40%.
Noranda Aluminum Holding Corp., New Madrid, MO | 250 |  | 263.083 | Noranda Aluminum Holding Corp., 100%.
Ormet Primary Aluminum Corp., Hannibal, OH | 265 |  | 265 | Ormet Corp., 100%.
Rio Tinto Alcan Inc., Sebree, KY | 196 |  | 196 | Rio Tinto Alcan Inc., 100%.
Grand total | 3450 | r | 3200
rRevised. Do. Ditto. -- Zero.
1Data are rounded to no more than three significant digits; may not add to totals shown.
2Temporarily idle.
3Smelter facilities have been permanently idled. This capacity is no longer reflected in Alcoa’s portfolio.

## Table03
TABLE 3
U.S. CONSUMPTION OF AND RECOVERY FROM PURCHASED
NEW AND OLD ALUMINUM SCRAP, BY CLASS1, 2
(Metric tons)
Calculated recovery
Class | Consumption |  | Aluminum |  | Metallic
2009:
Secondary smelters | 1450000 | r | 1020000 | r | 1090000 | r
Independent mill fabricators3 | 1620000 | r | 1390000 | r | 1470000 | r
Foundries | 74800 |  | 61200 |  | 65400
Other consumers | 6870 |  | 6330 |  | 6350
Total | 3160000 | r | 2470000 | r | 2630000 | r
Estimated full industry coverage | 3390000 | r | 2650000 | r | 2820000 | r
2010:
Secondary smelters | 1610000 |  | 1150000 |  | 1230000
Independent mill fabricators3 | 1450000 |  | 1240000 |  | 1320000
Foundries | 50700 |  | 41400 |  | 44200
Other consumers | 6290 |  | 6290 |  | 6290
Total | 3120000 |  | 2430000 |  | 2590000
Estimated full industry coverage | 3370000 |  | 2620000 |  | 2800000
rRevised.
1Excludes recovery from other than aluminum-base scrap.
2Data are rounded to no more than three significant digits; may not add to
totals shown.
3Includes plants previously categorized as “Integrated aluminum companies.”

## Table04
TABLE 4
U.S. STOCKS, RECEIPTS, AND CONSUMPTION OF PURCHASED NEW AND OLD ALUMINUM SCRAP
AND SWEATED PIG IN 20101, 2
(Metric tons)
| Stocks, |  | Net |  | Stocks,
Class of consumer and type of scrap | January 1 |  | receipts3 | Consumption | December 31
Secondary smelters:
New scrap:
Extrusions | 15700 |  | 296000 | 295000 | 16200
Can stock clippings | 2960 | r | 72800 | 71200 | 4520
Other wrought sheet and clippings | 1800 | r | 196000 | 195000 | 2510
Casting | 594 | r | 61100 | 60400 | 1350
Borings and turnings | 2040 | r | 84300 | 84100 | 2260
Dross and skimmings | 7020 | r | 407000 | 407000 | 6890
Total | 30100 | r | 1120000 | 1110000 | 33800
Old scrap:
Castings | 3610 | r | 137000 | 137000 | 4040
Extrusion | 3320 | r | 95800 | 96100 | 2970
Aluminum cans4 | 8740 |  | 116000 | 118000 | 7060
Other wrought products | 6740 | r | 73200 | 75800 | 4080
Auto shredder scrap | 938 | r | 67600 | 67500 | 1010
Total | 23300 | r | 490000 | 494000 | 19200
Sweated pig | 106 |  | 1750 | 1770 | 89
Grand total secondary smelters | 53500 | r | 1610000 | 1610000 | 53000
Integrated aluminum companies, foundries, independent
mill fabricators, other consumers:
New scrap:
Extrusion | 14600 | r | 251000 | 263000 | 3020
Can stock clippings | 608 |  | 187000 | 186000 | 1530
Other wrought sheet and clippings | 3610 | r | 182000 | 182000 | 3950
Casting | 243 |  | 17100 | 17100 | 243
Borings and turnings | 367 |  | 11900 | 11900 | 367
Dross and skimmings | 452 |  | 4370 | 4360 | 462
Total | 19900 | r | 654000 | 664000 | 9570
Old scrap:
Castings | 2620 |  | 130000 | 127000 | 5570
Extrusion | 17 |  | 8120 | 8120 | 17
Aluminum cans4 | 3050 |  | 533000 | 522000 | 13700
Other wrought products | 381 |  | 139000 | 139000 | 381
Auto shredder scrap | 82 |  | 454 | 454 | 82
Other | -- |  | 46300 | 46300 | --
Total | 6150 |  | 857000 | 843000 | 19700
Grand total integrated aluminum companies, etc. | 26100 | r | 1510000 | 1510000 | 29300
All scrap consumed:
New scrap:
Extrusion | 30300 | r | 547000 | 558000 | 19200
Can stock clippings | 3560 |  | 260000 | 258000 | 6050
Other wrought sheet and clippings | 5410 | r | 378000 | 377000 | 6460
Casting | 836 |  | 78300 | 77500 | 1600
Borings and turnings | 2400 |  | 96200 | 96000 | 2630
Dross and skimmings | 7470 |  | 412000 | 412000 | 7350
Total | 50000 | r | 1770000 | 1780000 | 43300
Old scrap:
Castings | 6230 |  | 267000 | 264000 | 9620
Extrusion | 3330 |  | 104000 | 104000 | 2990
Aluminum cans4 | 11800 |  | 649000 | 640000 | 20700
Other wrought products | 7120 |  | 212000 | 215000 | 4460
Auto shredder scrap | 1020 |  | 68000 | 68000 | 1090
See footnotes at end of table.
TABLE 4—Continued
U.S. STOCKS, RECEIPTS, AND CONSUMPTION OF PURCHASED NEW AND OLD ALUMINUM SCRAP
AND SWEATED PIG IN 20101, 2
(Metric tons)
| Stocks, |  | Net |  | Stocks,
Class of consumer and type of scrap | January 1 |  | receipts3 | Consumption | December 31
All scrap consumed—Continued:
Old scrap—Continued:
Other | -- |  | 46300 | 46300 | --
Total | 29500 |  | 1350000 | 1340000 | 38900
Sweated pig | 106 |  | 1750 | 1770 | 89
Grand total of all scrap consumed | 79600 | r | 3120000 | 3120000 | 82300
rRevised. -- Zero.
1Includes imported scrap. According to reporting companies, 5.60% of total receipts of aluminum-base scrap, or 172,000
metric tons, was received on toll arrangements.
2Data are rounded to no more than three significant digits; may not add to totals shown.
3Includes inventory adjustment.
4Used beverage cans toll treated for primary producers are included in secondary smelter tabulation.

## Table05
TABLE 5
PRODUCTION AND SHIPMENTS OF SECONDARY ALUMINUM ALLOYS BY INDEPENDENT SMELTERS
IN THE UNITED STATES1
(Metric tons)
| 2009 |  |  |  | 2010
|  |  | Net |  |  | Net
| Production |  | shipments2 |  | Production | shipments2
Diecast alloys:
13% Si, 360, etc. (0.6% Cu, maximum) | 38200 | r | 38200 | r | 37500 | 37100
380 and variations | 114000 | r | 114000 | r | 214000 | 215000
Sand and permanent mold:
95/5 Al-Si, 356, etc. (0.6% Cu, maximum) | 36200 | r | 35500 | r | 39100 | 39200
No. 12 and variations | 953 | r | 953 | r | 943 | 943
No. 319 and variations | 37300 | r | 36000 | r | 80600 | 81100
F-132 alloy and variations | 7420 | r | 7390 | r | 9380 | 8880
Al-Mg alloys | 7240 | r | 7200 | r | 7240 | 7240
Al-Zn alloys | 1660 | r | 1680 | r | 1650 | 1650
Al-Si alloys (0.6% to 2.0% Cu) | 3230 | r | 3090 | r | 3190 | 3190
Al-Cu alloys (1.5% Si, maximum) | 513 | r | 513 | r | 445 | 445
Al-Si-Cu-Ni alloys | 5920 | r | 5920 | r | 6620 | 6620
Other | 136 |  | 136 |  | 136 | 136
Wrought alloys, extrusion billets | 372000 |  | 379000 | r | 491000 | 489000
Miscellaneous:
Steel deoxidation | 31900 | r | 31900 | r | 22300 | 22100
Pure (97.0% Al) | W |  | W |  | W | W
Aluminum-base hardeners | W |  | W |  | W | W
Other3 | 51500 |  | 48800 |  | 38400 | 38700
Total | 708000 | r | 710000 | r | 953000 | 951000
Less consumption of materials other than scrap:
Primary aluminum | 98800 | r | XX |  | 153000 | XX
Primary silicon | 14100 | r | XX |  | 20800 | XX
Other | 9300 | r | XX |  | 12700 | XX
Net metallic recovery from aluminum scrap and sweated
pig consumed in production of secondary aluminum ingot4 | 586000 | r | XX |  | 766000 | XX
rRevised. W Withheld to avoid disclosing company proprietary data; included with “Miscellaneous, other.” XX Not applicable.
1Data are rounded to no more than three significant digits; may not add to totals shown.
2Includes inventory adjustment.
3Includes other diecast alloys.
4No allowance made for melt loss of primary aluminum and alloying ingredients.

## Table06
TABLE 6
DISTRIBUTION OF END-USE SHIPMENTS OF ALUMINUM PRODUCTS
IN THE UNITED STATES AND CANADA, BY INDUSTRY1
| 2009 |  | 2010p
| Quantity |  | Quantity
| (thousand | Percentage | (thousand | Percentage
Industry | metric tons) | of grand total | metric tons) | of grand total
Containers and packaging | 2150 | 26.5 | 2200 | 22.44898
Building and construction | 964 | 11.9 | 1000 | 10.20408
Transportation | 1910 | 23.7 | 2800 | 28.57143
Electrical | 593 | 7.3 | 700 | 7.142857
Consumer durables | 458 | 5.7 | 600 | 6.122449
Machinery and equipment | 475 | 5.9 | 700 | 7.142857
Other markets | 254 | 3.1 | 300 | 3.061224
Total | 6810 | 84.1 | 8300 | 84.69388
Exportse | 1280 | 15.9 | 1500 | 15.30612
Grand total | 8090 | 100 | 9800 | 100
eEstimated. pPreliminary.
1Data are rounded to no more than three significant digits; may not add to totals shown.
Source: The Aluminum Association Inc.

## Table07
TABLE 7
U.S. NET SHIPMENTS OF ALUMINUM WROUGHT AND CAST PRODUCTS,
BY PRODUCERS1, 2
(Thousand metric tons)
| 2008 | 2009 | 2010p
Wrought products:3
Sheet, plate, foil | 4770 | 4050 | 4700
Pipe, tube, extruded shapes | 1380 | 1070 | 1400
Rod, bar, wire, cable | 626 | 514 | 600
Forgings (including impacts) | 102 | 73 | 100
Powder, flake, paste | 61 | 45 | 60
Total | 6940 | 5750 | 6860
Castings:
Sand | 255 | 160 | 250
Permanent and semipermanent mold | 570 | 371 | 570
Die | 1030 | 691 | 1000
Other | 44 | 6 | 40
Total | 1900 | 1230 | 1860
Grand total | 8830 | 6980 | 8720
pPreliminary.
1Net shipments derived by subtracting the sum of producers’ domestic receipts of each mill
shape from the domestic industry’s gross shipments of that shape.
2Data are rounded to no more than three significant digits; may not add to totals shown.
3Wrought products data series includes net shipments in both the United States and Canada.
Source: The Aluminum Association Inc.

## Table08
TABLE 8
ALUMINUM PRICES
(Dollars per pound)
Material |  | 2009 |  | 2010
Primary aluminum, average:1
U.S. market |  | 0.79433 |  | 1.04382
LME cash price |  | 0.75498 |  | 0.9855179
NASAAC cash price, average |  | 0.6525761 | r | 0.9492418
Secondary alloy, yearend:2
China free market | A319 (3% Cu) | 1.055 |  | 1.17
| A380 (3% Zu) | 1.055 | r | 1.115
| A360 (0.6% Cu) | 1.065 |  | 1.21
| A413 (0.6% Cu) | 1.065 |  | 1.21
Scrap, yearend:2
| Clean, dry turnings | 0.60–0.61 |  | 0.70–0.72
| Mixed low–copper–content clips | 0.67–0.68 |  | 0.78–0.81
| Old sheet and castings | 0.62–0.63 |  | 0.72–0.76
| Used beverages cans | 0.71–0.73 |  | 0.83–0.86
rRevised.
1Source: Platts Metals Week.
2Source: American Metal Market.

## Table09
TABLE 9
U.S. EXPORTS OF ALUMINUM, BY CLASS1
| 2009 |  | 2010
| Quantity | Value | Quantity | Value
Class | (metric tons) | (thousands) | (metric tons) | (thousands)
Crude and semicrude:
Metals and alloys, crude | 262000 | 514000 | 284000 | 709000
Scrap | 1660000 | 2120000 | 1910000 | 3190000
Plates, sheets, bars, strip, etc. | 739000 | 2830000 | 786000 | 3230000
Castings and forgings | 18900 | 218000 | 20000 | 250000
Semifabricated forms, n.e.c. | 31100 | 226000 | 36200 | 269000
Total | 2710000 | 5910000 | 3040000 | 7650000
Manufactures:
Foil and leaf | 72000 | 323000 | 79600 | 376000
Powders and flakes | 4470 | 24100 | 5520 | 31400
Wire and cable | 45900 | 132000 | 43200 | 163000
Total | 122000 | 479000 | 128000 | 570000
Grand total | 2830000 | 6390000 | 3170000 | 8220000
1Data are rounded to no more than three significant digits; may not add to totals shown.
Source: U.S. Census Bureau.

## Table10
TABLE 10
U.S. EXPORTS OF ALUMINUM, BY COUNTRY1
| Metals and alloys, crude |  |  | Plates, sheets, bars, etc.2 |  |  |  | Scrap |  | Total
| Quantity |  | Value | Quantity |  | Value |  | Quantity | Value | Quantity | Value
Country | (metric tons) |  | (thousands) | (metric tons) |  | (thousands) |  | (metric tons) | (thousands) | (metric tons) | (thousands)
2009:
Brazil | 59 |  | 449 | 11900 |  | 66500 |  | 5360 | 7130 | 17300 | 74100
Canada | 69600 |  | 135000 | 300000 |  | 1010000 |  | 107000 | 169000 | 476000 | 1310000
China | 21600 |  | 31900 | 38400 |  | 215000 |  | 1010000 | 1260000 | 1070000 | 1510000
France | 710 |  | 2830 | 9240 |  | 63100 |  | 3 | 11 | 9950 | 66000
Germany | 4860 |  | 12800 | 9820 |  | 72000 |  | 326 | 743 | 15000 | 85500
Hong Kong | 1620 |  | 3880 | 9090 |  | 36600 |  | 76800 | 111000 | 87500 | 151000
Italy | 1170 |  | 4320 | 2370 |  | 26100 |  | -- | -- | 3540 | 30400
Japan | 10500 |  | 19600 | 8650 |  | 95500 |  | 21100 | 31800 | 40200 | 147000
Kazakhstan | -- |  | -- | 27 |  | 276 |  | -- | -- | 27 | 276
Korea, Republic of | 1870 |  | 3930 | 10900 |  | 80800 |  | 160000 | 197000 | 173000 | 282000
Mexico | 123000 |  | 243000 | 249000 |  | 915000 |  | 91600 | 148000 | 464000 | 1310000
Netherlands | 97 |  | 599 | 711 |  | 9890 |  | 315 | 407 | 1120 | 10900
Philippines | 3 |  | 19 | 282 |  | 3350 |  | -- | -- | 284 | 3370
Russia | 3 |  | 36 | 113 |  | 993 |  | -- | -- | 116 | 1030
Saudi Arabia | 238 |  | 606 | 26100 |  | 123000 |  | -- | -- | 26400 | 124000
Singapore | 16500 |  | 32400 | 1440 |  | 13300 |  | 421 | 586 | 18400 | 46300
South Africa | 12 |  | 43 | 147 |  | 2200 |  | -- | -- | 159 | 2250
Taiwan | 2460 |  | 4240 | 2910 |  | 20400 |  | 100000 | 103000 | 106000 | 128000
Thailand | 115 |  | 234 | 7990 |  | 28900 |  | 5940 | 7890 | 14000 | 37000
Ukraine | -- |  | -- | 6 |  | 59 |  | 22 | 13 | 27 | 72
United Kingdom | 769 |  | 3440 | 10000 |  | 93000 |  | 572 | 1720 | 11400 | 98100
Venezuela | 41 |  | 546 | 361 |  | 2270 |  | 718 | 1000 | 1120 | 3820
Other | 6430 | r | 14800 | 90100 | r | 394000 | r | 80300 | 82300 | 177000 | 491000 | r
Total | 262000 |  | 514000 | 789000 |  | 3270000 |  | 1660000 | 2120000 | 2710000 | 5910000
2010:
Brazil | 1080 |  | 2830 | 14300 |  | 79600 |  | 4890 | 9060 | 20300 | 91500
Canada | 88800 |  | 217000 | 361000 |  | 1360000 |  | 125000 | 233000 | 575000 | 1810000
China | 3910 |  | 8590 | 32600 |  | 200000 |  | 1220000 | 2030000 | 1250000 | 2240000
France | 1480 |  | 5180 | 11200 |  | 80300 |  | 932 | 1840 | 13600 | 87300
Germany | 3170 |  | 8780 | 9680 |  | 70600 |  | 498 | 1600 | 13300 | 81000
Hong Kong | 109 |  | 311 | 10800 |  | 47900 |  | 53000 | 83000 | 63800 | 131000
Italy | 36 |  | 261 | 2490 |  | 28600 |  | 19 | 66 | 2540 | 28900
Japan | 1810 |  | 7430 | 8730 |  | 106000 |  | 23800 | 49100 | 34300 | 162000
Kazakhstan | -- |  | -- | 6 |  | 279 |  | -- | -- | 6 | 279
Korea, Republic of | 454 |  | 2140 | 15100 |  | 107000 |  | 155000 | 230000 | 171000 | 339000
Mexico | 174000 |  | 425000 | 258000 |  | 1040000 |  | 153000 | 323000 | 586000 | 1790000
Netherlands | 190 |  | 629 | 733 |  | 8680 |  | 448 | 838 | 1370 | 10200
Philippines | 3 |  | 25 | 336 |  | 4760 |  | -- | -- | 339 | 4780
Russia | 1 |  | 8 | 90 |  | 900 |  | -- | -- | 91 | 908
Saudi Arabia | 9 |  | 49 | 16800 |  | 60100 |  | 9 | 17 | 16900 | 60100
Singapore | 726 |  | 2790 | 2820 |  | 26700 |  | 426 | 629 | 3970 | 30100
South Africa | 9 |  | 80 | 346 |  | 2750 |  | -- | -- | 356 | 2820
Taiwan | 2080 |  | 5400 | 5960 |  | 32400 |  | 107000 | 125000 | 115000 | 163000
Thailand | 30 |  | 214 | 1390 |  | 13000 |  | 5070 | 8380 | 6490 | 21600
Ukraine | -- |  | -- | (3) |  | 6 |  | -- | -- | (3) | 6
United Kingdom | 639 |  | 2370 | 9780 |  | 89000 |  | 598 | 1260 | 11000 | 92600
Venezuela | 6 |  | 74 | 547 |  | 4600 |  | -- | -- | 553 | 4670
Other | 5270 |  | 19600 | 78900 |  | 393000 |  | 66700 | 90900 | 151000 | 504000
Total | 284000 |  | 709000 | 842000 |  | 3750000 |  | 1910000 | 3190000 | 3040000 | 7650000
rRevised. -- Zero.
1Data are rounded to no more than three significant digits; may not add to totals shown.
2Includes castings, forgings, and unclassified semifabricated forms.
3 Less than ½ unit.
Source: U.S. Census Bureau.

## Table11
TABLE 11
U.S. IMPORTS FOR CONSUMPTION OF ALUMINUM, BY CLASS1
| 2009 |  | 2010
| Quantity | Value | Quantity | Value
Class | (metric tons) | (thousands) | (metric tons) | (thousands)
Crude and semicrude:
Metals and alloys, crude | 2900000 | 4960000 | 2650000 | 6110000
Plates, sheets, strip, etc., n.e.c.2 | 499000 | 1550000 | 666000 | 2270000
Pipes, tubes, etc. | 33400 | 190000 | 27500 | 210000
Rods and bars | 254000 | 783000 | 274000 | 899000
Scrap | 433000 | 503000 | 504000 | 763000
Total | 4110000 | 7980000 | 4120000 | 10300000
Manufactures:
Foil and leaf3 | 102000 | 389000 | 126000 | 497000
Powders and flakes | 5710 | 22200 | 10100 | 45100
Wire | 156000 | 321000 | 145000 | 387000
Total | 264000 | 732000 | 281000 | 930000
Grand total | 4380000 | 8710000 | 4400000 | 11200000
1Data are rounded to no more than three significant digits; may not add to totals shown.
2Includes circles, disks, plates, and sheets.
3Excludes etched capacitor foil.
Source: U.S. Census Bureau.

## Table12
TABLE 12
U.S. IMPORTS FOR CONSUMPTION OF ALUMINUM, BY COUNTRY1
| Metals and alloys, crude |  |  |  | Plates, sheets, bars, etc.2 |  |  |  | Scrap |  | Total
| Quantity |  | Value |  | Quantity |  | Value |  | Quantity | Value | Quantity |  | Value
Country | (metric tons) |  | (thousands) |  | (metric tons) |  | (thousands) |  | (metric tons) | (thousands) | (metric tons) |  | (thousands)
2009:
Argentina | 164000 |  | 269000 |  | 2 |  | 32 |  | -- | -- | 164000 |  | 269000
Australia | 7500 |  | 13600 |  | 44 |  | 581 |  | -- | -- | 7550 |  | 14200
Bahrain | 1690 |  | 4400 |  | 9860 |  | 28100 |  | -- | -- | 11600 |  | 32500
Belgium | 178 |  | 685 |  | 2180 |  | 9540 |  | 26 | 56 | 2380 |  | 10300
Brazil | 106000 |  | 183000 |  | 15000 |  | 33500 |  | -- | -- | 121000 |  | 216000
Canada | 2020000 |  | 3490000 |  | 261000 |  | 772000 |  | 293000 | 328000 | 2570000 |  | 4590000
China | 1890 |  | 3570 |  | 250000 |  | 668000 |  | 9 | 39 | 252000 |  | 672000
France | 1520 |  | 8970 |  | 1710 |  | 17800 |  | 35 | 335 | 3260 |  | 27100
Germany | 579 |  | 2270 |  | 61200 |  | 309000 |  | 413 | 883 | 62200 |  | 312000
Italy | (3) |  | 23 |  | 3540 |  | 21300 |  | 97 | 79 | 3630 |  | 21400
Japan | 492 |  | 1210 |  | 8900 |  | 42900 |  | 414 | 1340 | 9800 |  | 45400
Korea, Republic of | 2330 |  | 4000 |  | 1580 |  | 7430 |  | 105 | 157 | 4010 |  | 11600
Mexico | 18400 |  | 68800 |  | 13400 |  | 63000 |  | 95700 | 120000 | 128000 |  | 252000
Netherlands | 210 |  | 859 |  | 1560 |  | 9780 |  | 2150 | 2800 | 3920 |  | 13400
Norway | 442 |  | 926 |  | 14 |  | 412 |  | -- | -- | 457 |  | 1340
Panama | 197 |  | 298 |  | -- |  | -- |  | 1640 | 1830 | 1840 |  | 2120
Russia | 353000 |  | 548000 |  | 16700 |  | 67300 |  | 1740 | 2970 | 371000 |  | 618000
South Africa | 52900 |  | 76000 |  | 37800 |  | 97700 |  | 27 | 28 | 90700 |  | 174000
Tajikstan | 6690 |  | 8260 |  | -- |  | -- |  | -- | -- | 6690 |  | 8260
United Arab Emirates | 48300 |  | 93800 |  | -- |  | -- |  | 16 | 18 | 48300 |  | 93900
United Kingdom | 355 |  | 1290 |  | 4760 |  | 24000 |  | 8840 | 9280 | 14000 |  | 34600
Venezuela | 84400 |  | 131000 |  | 6250 |  | 10700 |  | 8390 | 12700 | 99100 |  | 155000
Other | 23800 | r | 43200 | r | 90100 | r | 336000 | r | 20300 | 22200 | 134000 | r | 401000 | r
Total | 2900000 |  | 4960000 |  | 786000 |  | 2520000 |  | 433000 | 503000 | 4110000 |  | 7980000
2010:
Argentina | 138000 |  | 288000 |  | 3 |  | 38 |  | -- | -- | 138000 |  | 288000
Australia | 28400 |  | 68600 |  | 119 |  | 1040 |  | 103 | 141 | 28600 |  | 69800
Bahrain | -- |  | -- |  | 16600 |  | 47400 |  | 6 | 3 | 16600 |  | 47400
Belgium | 102 |  | 379 |  | 2000 |  | 9820 |  | 1 | 5 | 2110 |  | 10200
Brazil | 57300 |  | 131000 |  | 14200 |  | 38700 |  | 282 | 506 | 71800 |  | 171000
Canada | 1920000 |  | 4490000 |  | 316000 |  | 1010000 |  | 343000 | 519000 | 2580000 |  | 6110000
China | 1220 |  | 3680 |  | 272000 |  | 782000 |  | 77 | 248 | 273000 |  | 786000
France | 1610 |  | 9740 |  | 2940 |  | 25900 |  | 53 | 392 | 4590 |  | 36000
Germany | 970 |  | 3710 |  | 68600 |  | 331000 |  | 231 | 862 | 69800 |  | 336000
Italy | 199 |  | 427 |  | 3560 |  | 24500 |  | 227 | 169 | 3980 |  | 25100
Japan | 901 |  | 2000 |  | 7110 |  | 44800 |  | 693 | 1520 | 8710 |  | 48300
Korea, Republic of | 2490 |  | 6840 |  | 2240 |  | 11500 |  | 143 | 385 | 4870 |  | 18700
Mexico | 24100 |  | 84000 |  | 22000 |  | 110000 |  | 107000 | 156000 | 153000 |  | 351000
Netherlands | 390 |  | 1490 |  | 1920 |  | 12900 |  | 553 | 885 | 2870 |  | 15300
Norway | 2100 |  | 4750 |  | 80 |  | 457 |  | 128 | 223 | 2300 |  | 5430
Panama | 502 |  | 1010 |  | 14 |  | 50 |  | 2320 | 3890 | 2840 |  | 4950
Russia | 203000 |  | 449000 |  | 14700 |  | 68800 |  | -- | -- | 218000 |  | 518000
South Africa | 14300 |  | 29500 |  | 49000 |  | 158000 |  | -- | -- | 63300 |  | 187000
United Arab Emirates | 81700 |  | 195000 |  | 5 |  | 20 |  | 71 | 125 | 81800 |  | 195000
United Kingdom | 437 |  | 1940 |  | 7250 |  | 32400 |  | 7890 | 13400 | 15600 |  | 47700
Venezuela | 123000 |  | 251000 |  | 2480 |  | 5230 |  | 1940 | 3340 | 127000 |  | 260000
Other | 41700 |  | 88700 |  | 161000 |  | 566000 |  | 40100 | 62400 | 243000 |  | 717000
Total | 2650000 |  | 6110000 |  | 967000 |  | 3380000 |  | 504000 | 763000 | 4120000 |  | 10300000
rRevised. -- Zero.
1Data are rounded to no more than three significant digits; may not add to totals shown.
2Includes circles, disks, pipes, rods, tubes, etc.
3Less than ½ unit.
Source: U.S. Census Bureau.

## Table13
TABLE 13
ALUMINUM, PRIMARY: WORLD PRODUCTION, BY COUNTRY 1, 2
(Thousand metric tons)
Country | 2006 |  | 2007 |  | 2008 |  | 2009 |  | 2010e
Argentina | 272.942 |  | 270.7 |  | 393.9 |  | 410.2 | r | 415
Australia | 1932 |  | 1957 |  | 1974 |  | 1943 |  | 1928 | 3
Azerbaijan | 31.852 |  | 38.5 |  | 40 |  | 30 |  | 30
Bahrain | 872.388 |  | 865.048 |  | 871.658 |  | 847.738 | r | 870
Bosnia and Herzegovina4 | 121 | r | 121.75 |  | 123 | e | 96 |  | 118
Brazil | 1605 |  | 1655 |  | 1661.1 |  | 1535.9 |  | 1536 | p, 3
Cameroon | 88 | e | 87 |  | 91 |  | 73 |  | 76 | 3
Canada | 3051.128 |  | 3082.625 |  | 3120.148 |  | 3030.269 |  | 2963.21 | 3
Chinae | 9360 |  | 12600 |  | 13200 |  | 12900 |  | 16200
Egypt | 252.3 |  | 258 |  | 260 |  | 265 |  | 266
France | 442.093 |  | 427.834 |  | 389 |  | 345 |  | 356 | 3
Germany | 515.539 |  | 551.03 |  | 605.876 |  | 291.75 |  | 394
Ghana | 8 |  | -- |  | -- |  | -- |  | --
Greece | 163.3 |  | 166 |  | 160 |  | 130.403 | r | 130
Hungarye | 34.4 |  | -- |  | -- |  | -- |  | --
Iceland5 | 319.5 |  | 398 |  | 787 |  | 785 |  | 780
India6 | 1105.1 |  | 1221.8 |  | 1307.5 |  | 1400 |  | 1450
Indonesia6 | 250.3 |  | 242.1 |  | 242.5 |  | 250 |  | 252
Irane | 205 |  | 215.981 |  | 248 |  | 250 |  | 250
Italy | 194.2 |  | 182.569 |  | 180 | e | 170.646 | r | 168
Japan7 | 6.6 |  | 6.6 | e | 6.6 |  | 6.5 |  | 6.2
Kazakhstan | -- |  | 12 | r | 105.989 |  | 127 |  | 226.962 | 3
Montenegro | 121.762 |  | 124.06 |  | 107.457 |  | 63.96 |  | 80
Mozambique | 564 |  | 564 |  | 536 |  | 545 |  | 557 | 3
Netherlands | 312.3 |  | 301.2 |  | 301 | e | 300 |  | 300
New Zealand | 337.264 |  | 353 |  | 315.5 |  | 271 |  | 344 | 3
Nigeria | -- |  | -- |  | 10.588 |  | 12.921 |  | 21 | 3
Norway | 1330.8 |  | 1357 |  | 1358 |  | 1130 |  | 800
Oman | -- |  | -- |  | 49 |  | 351 |  | 367 | 3
Poland8 | 57.62 |  | 54.468 | r | 47.543 |  | -- | r | --
Qatar | -- |  | -- |  | -- |  | 10 |  | 190
Romania9 | 255.8 |  | 282.505 |  | 264.752 |  | 201 | r | 207 | 3
Russia | 3717.907 |  | 3955.417 |  | 4190 |  | 3815 |  | 3947 | 3
Slovakia6 | 158.289 |  | 160.461 |  | 162.995 |  | 149.604 |  | 163
Slovenia4 | 118.1 |  | 111.016 |  | 83.328 |  | 35.148 | r | 40.177 | 3
South Africa | 895 | r | 899 | r | 811 |  | 809 |  | 807 | 3
Spain | 349 |  | 408 |  | 408 | e | 360.307 | r | 340
Sweden | 101.2 |  | 98 |  | 112 |  | 70 |  | 93 | 3
Switzerland | 12 |  | -- |  | -- |  | -- |  | --
Tajikistan | 413.8 |  | 419.06 |  | 339.45 |  | 359.385 |  | 348.85 | 3
Turkeye | 60 |  | 65 |  | 65 |  | 35 | r, e | 60
Ukraine9 | 112.961 |  | 113.437 |  | 113 |  | 50 |  | 25
United Arab Emirates | 861 |  | 890 |  | 947.751 |  | 1009.772 |  | 1400
United Kingdom | 360.3 |  | 364.6 |  | 326 |  | 253 |  | 186 | 3
United States | 2283.831 |  | 2553.884 |  | 2658.267 |  | 1727.162 |  | 1725.73 | 3
Venezuelae | 610 |  | 610 |  | 610 |  | 410 | r | 335
Total | 33900 |  | 38000 | r | 39600 |  | 36900 | r | 40800
See footnotes at end of table.
TABLE 13
ALUMINUM, PRIMARY: WORLD PRODUCTION, BY COUNTRY 1, 2
eEstimated. pPreliminary. rRevised. -- Zero.
1World totals and estimated data are rounded to no more than three significant digits; may not add to totals shown.
2Primary aluminum is defined as “The weight of liquid aluminum as tapped from pots, excluding the weight of any alloying materials as well
as that of any metal produced from either returned scrap of remelted material.” International reporting practices vary from country to
country, some nations conforming to the foregoing definition and others using different definitions. For those countries for which a different
definition is given specifically in the source publication, that definition is provided in this table by footnote. Table includes data available
through May 24, 2011.
3Reported figure.
4Primary ingot plus secondary ingot.
5Ingot and rolling billet production.
6Primary ingot.
7Excludes high purity aluminum containing 99.995% or more as follows, in metric tons: 2006—49,667; 2007—50,777; 2008—52,000
(revised); 2009—33,000 (revised); and 2010—45,000 (estimated).
8Primary unalloyed ingot plus secondary unalloyed ingot.
9Primary unalloyed metal plus primary alloyed metal, thus including weight of alloying material.