## Table01
TABLE 1
SALIENT COPPER STATISTICS1
(Metric tons unless otherwise specified)
|  | 1998 |  | 1999 |  | 2000 |  | 2001 |  | 2002
United States:
Mine production:
Ore concentrated | thousand metric tons | 268000 |  | 236000 |  | 202000 |  | 148000 |  | 104000
Average yield of copper2 | percent | 0.46 |  | 0.42 |  | 0.43 | r | 0.47 | r | 0.51
Recoverable copper:
Arizona |  | 1190000 |  | 1050000 |  | 929000 |  | 879000 |  | 767000
Michigan, Montana, Utah |  | 337000 |  | 313000 |  | W |  | W |  | W
New Mexico |  | 252000 |  | 197000 |  | 195000 |  | 141000 |  | 112000
Other States |  | 78900 |  | 37400 |  | 322000 | r | 318000 |  | 263000
Total |  | 1860000 |  | 1600000 |  | 1450000 |  | 1340000 |  | 1140000
Total value | millions | 3220 |  | 2680 |  | 2810 |  | 2270 |  | 1910
Smelter production:
From domestic and foreign ores |  | 1490000 |  | 1090000 |  | (3) |  | (3) |  | (3)
From scrap (new and old) |  | 232000 |  | 205000 |  | (3) |  | (3) |  | (3)
Total |  | 1720000 |  | 1290000 |  | 1000000 |  | 919000 |  | 683000
Byproduct sulfuric acid, sulfur content | thousand metric tons | 1420 |  | 1130 |  | 830 |  | 813 |  | 695
Refinery production:
Primary materials:
Electrolytic from domestic ores |  | 1290000 |  | 1110000 |  | 865000 |  | 808000 |  | 725000
Electrolytic from foreign materials |  | 238000 |  | 196000 |  | 163000 |  | 192000 |  | 116000
Electrowon |  | 609000 |  | 586000 |  | 566000 |  | 628000 |  | 601000
Total |  | 2140000 |  | 1890000 |  | 1590000 |  | 1630000 |  | 1440000
Secondary materials (scrap):
Electrolytic |  | 202000 |  | 156000 |  | (3) |  | (3) |  | (3)
Fire refined |  | 147000 |  | 73700 |  | (3) |  | (3) |  | (3)
Total |  | 349000 |  | 230000 |  | 208000 |  | 172000 |  | 69900
Grand total |  | 2490000 |  | 2120000 |  | 1800000 |  | 1800000 |  | 1510000
Secondary copper produced:
Recovered from new scrap |  | 956000 |  | 949000 |  | 955000 |  | 833000 |  | 842000
Recovered from old scrap |  | 466000 |  | 381000 |  | 357000 |  | 316000 |  | 207000
Total |  | 1420000 |  | 1330000 |  | 1310000 |  | 1150000 |  | 1050000
Copper sulfate production |  | 44000 |  | 52700 |  | 55500 |  | 55200 |  | 49200
Exports:
Refined |  | 86200 |  | 25200 |  | 93600 |  | 22500 |  | 26600
Unmanufactured4 |  | 412000 |  | 395000 |  | 650000 |  | 556000 |  | 506000
Imports:
Refined |  | 683000 |  | 837000 |  | 1060000 |  | 991000 |  | 927000
Unmanufactured4 |  | 1190000 |  | 1280000 |  | 1350000 |  | 1400000 |  | 1230000
Copper stocks, December 31:
Blister and in-process material |  | 160000 |  | 138000 |  | 122000 |  | 98000 |  | 44400
Refined copper:
Refineries |  | 44200 |  | 9830 |  | 14800 |  | 28600 |  | 11700
Wire-rod mills |  | 37300 |  | 32500 |  | 28600 |  | 37600 | r | 23000
Brass mills |  | 20800 |  | 23800 |  | 23600 |  | 25500 |  | 28700
Other industry |  | 3870 |  | 3870 |  | 4680 |  | 4860 | r | 3600
New York Commodity Exchange (COMEX) |  | 85200 |  | 83100 |  | 58700 |  | 244000 |  | 362000
London Metal Exchange (LME), U.S. warehouses |  | 341000 |  | 412000 |  | 204000 |  | 617000 |  | 601000
Total |  | 532000 |  | 565000 |  | 334000 |  | 957000 | r | 1030000
Consumption:
Refined copper, reported |  | 2890000 |  | 2980000 |  | 3030000 |  | 2620000 |  | 2370000
Apparent consumption, primary refined and old scrap5 |  | 3030000 |  | 3130000 |  | 3130000 |  | 2500000 |  | 2610000
Price:
Producer, weighted average | cents per pound | 78.64 |  | 75.913 |  | 88.163 |  | 76.854 |  | 75.8
COMEX, first position | do. | 75.077 |  | 72.111 |  | 83.971 |  | 72.567 |  | 71.67
LME, Grade A cash | do. | 75.008 |  | 71.326 |  | 82.239 |  | 71.574 |  | 70.72
World production:
Mine | thousand metric tons | 12100 |  | 12800 | r | 13200 |  | 13700 |  | 13600 | e
Smelter | do. | 11300 | r | 11700 | r | 11000 | r | 11500 | r | 11500 | e
Refinery | do. | 14100 |  | 14600 |  | 15000 | r | 15700 | r | 15500 | e
See footnotes at end of table.
TABLE 1--Continued
SALIENT COPPER STATISTICS1
eEstimated. rRevised. W Withheld to avoid disclosing company proprietary data; included in "Other States."
1Data are rounded to no more than three significant digits, except prices; may not add to totals shown.
2Yield calculations are for concentrated ore only.
3Withheld to avoid disclosing company proprietary data; included in "Total."
4Includes copper content of alloy scrap.
5In 1998, 1999, 2000, 2001, and 2002, apparent consumption is calculated using general imports of 725,000 tons, 915,000 tons, 1,020,000 tons,
1,200,000 tons, and 1,060,000 tons, respectively.

## Table02
TABLE 2
LEADING COPPER-PRODUCING MINES IN THE UNITED STATES IN 2002, IN ORDER OF OUTPUT1
Capacity
(thousand
Rank | Mine | County and State | Operator | Source of copper | metric tons)
1 | Morenci | Greenlee, AZ | Phelps Dodge Corp. | Copper ore, leached | 390
2 | Bingham Canyon | Salt Lake, UT | Kennecott Utah Copper Corp. | Copper-molybdenum ore, concentrated | 300
3 | Ray Mines | Pinal, AZ | ASARCO Incorporated | Copper ore, concentrated and leached | 180
4 | Bagdad | Yavapai, AZ | Phelps Dodge Corp. | Copper-molybdenum ore, concentrated and leached | 120
5 | Sierrita | Pima, AZ | do. | do. | 120
6 | Tyrone | Grant, NM | do. | Copper ore, leached | 95
7 | Chino | do. | do. | do. | 125
8 | Mission Complex | Pima, AZ | ASARCO Incorporated | Copper ore, concentrated | 70
9 | Silver Bell | do. | do. | Copper ore, leached | 22
10 | Miami Mine | Gila, AZ | Phelps Dodge Corp. | do. | 75
11 | Pinto Valley | do. | BHP Copper Co. | do. | 10
12 | Miami | do. | do. | do. | 12
1The mines in this list accounted for 99% of the U.S. mine production in 2002.

## Table03
TABLE 3
MINE PRODUCTION OF COPPER-BEARING ORES AND RECOVERABLE COPPER CONTENT OF ORES
PRODUCED IN THE UNITED STATES, BY SOURCE AND TREATMENT PROCESS1
(Metric tons)
| 2001 |  |  | 2002
| Gross |  | Recoverable | Gross | Recoverable
Source and treatment process | weight |  | copper | weight | copper
Mined copper ore:
Concentrated | 148000000 | 2 | 707000 | 104000000 | 535000
Leached | NA |  | 624000 | NA | 601000
Total | NA |  | 1330000 | NA | 1140000
Copper precipitates shipped, leached from
tailings, dumps, and in-place material | 1570 |  | 936 | 950 | 536
Other copper-bearing ores3 | 5390000 | r | 6870 | 3330000 | 6550
Grand total | XX |  | 1340000 | XX | 1140000
rRevised. NA Not available. XX Not applicable.
1Data rounded to three significant digits; may not add to totals shown.
2In 2002, 12,500 kilograms of gold and 167 metric tons of silver were recovered from concentrated ore. The
average value of gold and silver per metric ton of ore concentrated was $1.45.
3Includes gold ore, lead ore, silver ore, silver-copper ore, zinc ore, and ore shipped directly to smelter.

## Table04
TABLE 4
CONSUMPTION OF COPPER AND BRASS MATERIALS IN THE UNITED STATES, BY ITEM1
(Metric tons)
|  |  |  | Foundries, |  | Smelters,
|  |  |  | chemical plants, |  | refiners,
Item | Brass mills |  | Wire-rod mills | miscellaneous users |  | ingot makers | Total
2001:
Copper scrap | 919000 | 2 | W | 87500 | r | 371000 | 1380000
Refined copper3 | 623000 |  | 1940000 | 51400 |  | 4590 | 2620000
Hardeners and master alloys | 528 |  | -- | 1980 | r | -- | 2510 | r
Brass ingots | -- |  | -- | 112000 | r | -- | 112000 | r
Slab zinc | 51700 |  | -- | (4) |  | (4) | 73600 | r
2002:
Copper scrap | 930000 | 2 | W | 86900 |  | 240000 | 1260000
Refined copper3 | 593000 |  | 1710000 | 63000 |  | 4570 | 2370000
Hardeners and master alloys | 554 |  | -- | 2450 |  | -- | 3010
Brass ingots | -- |  | -- | 100000 |  | -- | 100000
Slab zinc | 67900 |  | -- | (4) |  | (4) | 85600
rRevised. W Withheld to avoid disclosing company proprietary data; included with "Brass mills." -- Zero.
1Data are rounded to no more than three significant digits; may not add to totals shown.
2Includes item indicated by symbol W.
3Detailed information on consumption of refined copper can be found in table 5.
4Withheld to avoid disclosing company proprietary data; included in "Total."

## Table05
TABLE 5
CONSUMPTION OF REFINED COPPER SHAPES IN THE UNITED STATES, BY CLASS OF CONSUMER1
(Metric tons)
|  |  | Ingots and |  | Cakes and | Wirebar, billets,
Class of consumer | Cathodes |  | ingot bars |  | slabs | other |  | Total
2001:
Wire-rod mills | 1930000 |  | -- |  | -- | 12600 |  | 1940000
Brass mills | 429000 |  | 18400 |  | 95900 | 80000 |  | 623000
Chemical plants | -- |  | -- |  | -- | 1190 |  | 1190
Ingot makers | W |  | W |  | W | 4590 | 2 | 4590
Foundries | 2840 | r | 5570 | r | -- | 13200 | r | 21600 | r
Miscellaneous3 | W |  | W |  | W | 28600 | r, 2 | 28600 | r
Total | 2360000 |  | 24000 |  | 95900 | 140000 | r | 2620000
2002:
Wire-rod mills | 1700000 |  | -- |  | -- | 8710 |  | 1710000
Brass mills | 439000 |  | 17700 |  | 72600 | 63700 |  | 593000
Chemical plants | -- |  | -- |  | -- | 954 |  | 954
Ingot makers | W |  | W |  | W | 4570 | 2 | 4570
Foundries | 2840 |  | 11600 |  | -- | 11900 |  | 26400
Miscellaneous3 | W |  | W |  | W | 35700 | 2 | 35700
Total | 2140000 |  | 29300 |  | 72600 | 126000 |  | 2370000
rRevised. W Withheld to avoid disclosing company proprietary data; included with "Wirebar, billets, other." -- Zero.
1Data are rounded to no more than three significant digits; may not add to totals shown.
2Includes items indicated by symbol W.
3Includes consumers of copper powder and copper shot, iron and steel plants, and other manufacturers.

## Table06
TABLE 6
COPPER RECOVERED FROM SCRAP PROCESSED IN THE UNITED STATES,
BY KIND OF SCRAP AND FORM OF RECOVERY1
(Metric tons)
| 2001 |  | 2002
Kind of scrap:
New scrap:
Copper-base | 795000 |  | 805000
Aluminum-base | 38300 | r | 37100
Nickel-base | 18 |  | 18
Total | 833000 |  | 842000
Old scrap:
Copper-base | 292000 |  | 183000
Aluminum-base | 24000 |  | 24000
Nickel-base | 173 |  | 178
Zinc-base | 29 |  | 29
Total | 316000 |  | 207000
Grand total | 1150000 |  | 1050000
Form of recovery:
As unalloyed copper | 180000 |  | 77700
In brass and bronze | 893000 | r | 896000
In alloy iron and steel | 506 | r | 449
In aluminum alloys | 64000 | r | 62700
In other alloys | 117 | r | 117
In chemical compounds | 11200 |  | 12200
Total | 1150000 |  | 1050000
rRevised.
1Data are rounded to no more than three significant digits; may not add to totals shown.

## Table07
TABLE 7
COPPER RECOVERED AS REFINED COPPER AND IN ALLOYS AND OTHER FORMS
FROM COPPER-BASE SCRAP PROCESSED IN THE UNITED STATES, BY TYPE OF OPERATION1
(Metric tons)
| From new scrap |  |  | From old scrap |  |  | Total
Type of operation | 2001 |  | 2002 | 2001 |  | 2002 | 2001 |  | 2002
Ingot makers | 28200 | r | 28100 | 94400 | r | 90600 | 123000 | r | 119000
Refineries2 | 35800 |  | 36500 | 137000 |  | 33400 | 172000 |  | 69900
Brass and wire-rod mills | 707000 |  | 716000 | 19800 |  | 18700 | 727000 |  | 735000
Foundries and manufacturers | 18600 |  | 19200 | 38600 | r | 37200 | 57300 | r | 56400
Chemical plants | 5120 |  | 5070 | 2960 |  | 2960 | 8080 |  | 8040
Total | 795000 |  | 805000 | 292000 |  | 183000 | 1090000 |  | 988000
rRevised.
1Data are rounded to no more than three significant digits; may not add to totals shown.
2Electrolytically refined based on source of material at smelter level.

## Table08
TABLE 8
PRODUCTION OF SECONDARY COPPER AND COPPER-ALLOY PRODUCTS
IN THE UNITED STATES, BY ITEM PRODUCED FROM SCRAP1
(Metric tons)
Item produced from scrap | 2001 |  | 2002
Unalloyed copper products:
Refined copper | 172000 |  | 69900
Copper powder | 7450 |  | 7440
Copper castings | 323 |  | 300
Total | 180000 |  | 77700
Alloyed copper products:
Brass and bronze ingots:
Tin bronzes | 14300 |  | 15300
Leaded red brass and semired brass | 87100 | r | 87900
High leaded tin bronze | 11000 |  | 10500
Yellow brass | 5980 |  | 6610
Manganese bronze | 9510 |  | 10000
Aluminum bronze | 7100 |  | 7010
Nickel silver | 2450 |  | 2040
Silicon bronze and brass | 4780 |  | 4540
Copper-base hardeners and master alloys | 11300 |  | 6630
Miscellaneous | 3640 |  | 4490
Total | 157000 | r | 155000
Brass mill and wire-rod mill products | 905000 |  | 916000
Brass and bronze castings | 45000 | r | 44000
Brass powder | 182 |  | 123
Copper in chemical products | 11200 |  | 12200
Grand total | 1300000 | r | 1210000
rRevised.
1Data are rounded to no more than three significant digits; may not add to totals shown.

## Table09
TABLE 9
COMPOSITION OF SECONDARY COPPER-ALLOY PRODUCTION IN THE UNITED STATES1
(Metric tons)
| Copper |  | Tin |  | Lead |  | Zinc |  | Nickel |  | Aluminum | Total
Brass and bronze ingot production:2
2001 | 130000 | r | 5080 | r | 8130 | r | 14100 | r | 263 | r | 16 | 157000 | r
2002 | 127000 |  | 5550 |  | 8570 |  | 13600 |  | 253 |  | 17 | 155000
Secondary metal content of brass mill products:
2001 | 728000 | r | 1690 |  | 6340 |  | 167000 |  | W |  | W | 905000
2002 | 736000 |  | 1450 |  | 6400 |  | 171000 |  | W |  | W | 916000
Secondary metal content of brass and bronze castings:
2001 | 40600 | r | 1440 | r | 909 | r | 1860 | r | 91 |  | 94 | 45000 | r
2002 | 39200 |  | 1490 |  | 1100 |  | 2050 |  | 78 |  | 72 | 44000
rRevised. W Withheld to avoid disclosing company proprietary data; included in "Total."
1Data are rounded to no more than three significant digits; may not add to totals shown.
2Includes approximately 97% from scrap and 3% from other than scrap in 2001 and approximately 96% from scrap and 4% from other than scrap in 2002.

## Table10
TABLE 10
CONSUMPTION AND YEAREND STOCKS OF COPPER-BASE SCRAP1
(Metric tons, gross weight)
| 2001 |  |  |  | 2002
Scrap type and processor | Consumption |  | Stocks |  | Consumption | Stocks
No. 1 wire and heavy:
Smelters, refiners, and ingot makers | 82700 | r | 1010 | r | 74500 | 1030
Brass and wire-rod mills | 395000 |  | (2) |  | 379000 | (2)
Foundries and miscellaneous manufacturers | 34600 | r | (2) |  | 34000 | (2)
No. 2 mixed heavy and light:
Smelters, refiners, and ingot makers | 103000 |  | 1370 |  | 42800 | 1350
Brass and wire-rod mills | 5340 |  | (2) |  | 6630 | (2)
Foundries and miscellaneous manufacturers | 3060 |  | (2) |  | 3490 | (2)
Total unalloyed scrap:
Smelters, refiners, and ingot makers | 186000 |  | 2370 | r | 117000 | 2380
Brass and wire-rod mills | 400000 |  | 16100 |  | 386000 | 15800
Foundries and miscellaneous manufacturers | 37700 | r | 2700 |  | 37400 | 2470
Red brass:3
Smelters, refiners, and ingot makers | 47400 | r | 2350 | r | 37000 | 2250
Brass mills | 8990 |  | (2) |  | 13500 | (2)
Foundries and miscellaneous manufacturers | 10900 |  | (2) |  | 9090 | (2)
Leaded yellow brass:
Smelters, refiners, and ingot makers | 14900 | r | 1130 |  | 13500 | 1120
Brass mills | 337000 |  | (2) |  | 327000 | (2)
Foundries and miscellaneous manufacturers | 1340 | r | (2) |  | 1200 | (2)
Yellow and low brass, all plants | 111000 |  | 963 | r | 105000 | 904
Cartridge cases and brass, all plants | 36400 |  | (2) |  | 70900 | (2)
Auto radiators:
Smelters, refiners, and ingot makers | 45400 |  | 1300 |  | 39900 | 2000
Foundries and miscellaneous manufacturers | 2840 | r | (2) |  | 4770 | (2)
Bronzes:
Smelters, refiners, and ingot makers | 11700 | r | 1200 | r | 10100 | 1130
Brass mills and miscellaneous manufacturers | 20200 |  | (2) |  | 24400 | (2)
Nickel-copper alloys, all plants | 19300 |  | 302 | r | 15700 | 245
Low grade and residues:
Smelters, refiners, and miscellaneous manufacturers | 70200 | r | 3740 | r | 33000 | 3740
Other alloy scrap:4
Smelters, refiners, and ingot makers | 8460 | r | 283 | r | 3090 | 259
Brass mills and miscellaneous manufacturers | 6910 |  | (2) |  | 8010 | (2)
Total alloyed scrap:
Smelters, refiners, and ingot makers | 185000 |  | 11300 | r | 123000 | 11600
Brass mills | 518000 |  | 32900 |  | 544000 | 31300
Foundries and miscellaneous manufacturers | 49800 | r | 2570 | r | 49400 | 2950
Total scrap:
Smelters, refiners, and ingot makers | 371000 |  | 13600 | r | 240000 | 14000
Brass and wire-rod mills | 919000 |  | 48900 |  | 930000 | 47100
Foundries and miscellaneous manufacturers | 87500 | r | 5270 | r | 86900 | 5420
rRevised.
1Data are rounded to no more than three significant digits; may not add to totals shown.
2Individual breakdown is not available; included in "Total unalloyed scrap," "Total alloyed scrap," and "Total scrap."
3Includes cocks and faucets, commercial bronze, composition turnings, gilding metal, railroad car boxes, and silicon
bronze.
4Includes aluminum bronze, beryllium copper, and refinery brass.

## Table11
TABLE 11
CONSUMPTION OF PURCHASED COPPER-BASE SCRAP1, 2
(Metric tons, gross weight)
| From new scrap |  |  | From old scrap |  | Total
Type of operation | 2001 |  | 2002 | 2001 | 2002 | 2001 |  | 2002
Ingot makers | 44400 | r | 41900 | 131000 | 128000 | 175000 |  | 170000
Smelters and refineries | 135000 |  | 36400 | 61300 | 33900 | 196000 |  | 70300
Brass and wire-rod mills | 898000 |  | 910000 | 20400 | 19300 | 919000 |  | 930000
Foundries and miscellaneous
manufacturers | 41900 |  | 42300 | 45500 | 44600 | 87500 | r | 86900
Total | 1120000 |  | 1030000 | 258000 | 226000 | 1380000 |  | 1260000
rRevised.
1Data are rounded to no more than three significant digits; may not add to totals shown.
2Consumption at brass and wire-rod mills assumed equal to receipts.

## Table12
TABLE 12
FOUNDRIES AND MISCELLANEOUS MANUFACTURERS CONSUMPTION
OF BRASS INGOT, REFINED COPPER AND COPPER SCRAP
IN THE UNITED STATES1
(Metric tons)
Ingot type or material consumed | 2001r | 2002
Tin bronzes | 26300 | 25400
Leaded red brass and semired brass | 65900 | 58800
Yellow, leaded, low brass2 | 7740 | 5040
Manganese bronze | 4830 | 6080
Nickel silver3 | 2730 | 1160
Aluminum bronze | 3760 | 3460
Hardeners and master alloys4 | 1980 | 2450
Lead free alloys5 | 331 | 316
Total brass ingot | 114000 | 103000
Refined copper | 51400 | 63000
Copper scrap | 87500 | 86900
rRevised.
1Data are rounded to no more than three significant digits; may not add to totals shown.
2Includes brass and silicon bronze.
3Includes brass, copper nickel, and nickel bronze.
4Includes special alloys.
5Includes copper-bismuth and copper-bismuth-selenium alloys.

## Table13
TABLE 13
AVERAGE PRICES FOR COPPER SCRAP AND ALLOY-INGOT, BY TYPE
(Cents per pound)
Dealers' buying (New York)
| Brass mills |  | Refiners |  | No. 2 |  | Red brass turnings
Year | No. 1 scrap |  | No. 2 scrap |  | scrap |  | and borings
2001 | 69.57 | r | 58.9 | r | 48.71 | r | 40.77 | r
2002 | 70.23 |  | 59.45 |  | 42.36 |  | 37
rRevised.
Source: American Metal Market.

## Table14
TABLE 14
U.S. EXPORTS OF UNMANUFACTURED COPPER (COPPER CONTENT), BY COUNTRY1
| Ore and concentrate |  | Matte, ash and precipitates |  | Refined |  | Unalloyed copper scrap |  | Blister and anodes |  | Total
| Quantity | Value | Quantity | Value | Quantity | Value | Quantity | Value | Quantity | Value | Quantity | Value
Country | (metric tons) | (thousands) | (metric tons) | (thousands) | (metric tons) | (thousands) | (metric tons) | (thousands) | (metric tons) | (thousands) | (metric tons) | (thousands)
2001 | 45300 | 62700 | 23900 | 31200 | 22500 | 39400 | 262000 | 294000 | 26000 | 46600 | 379000 | 474000
2002:
Australia | 21 | 39 | 5 | 7 | 1650 | 3090 | -- | -- | 77 | 154 | 1750 | 3290
Belgium | 42 | 74 | 12 | 27 | -- | -- | 2210 | 5540 | 179 | 275 | 2440 | 5910
Canada | 17500 | 30800 | 2560 | 3330 | 3130 | 5650 | 20100 | 18900 | 17700 | 21400 | 61000 | 80100
China | 1110 | 1730 | 63 | 36 | 14900 | 26900 | 122000 | 136000 | 515 | 2000 | 139000 | 166000
Egypt | -- | -- | -- | -- | 2200 | 3580 | -- | -- | -- | -- | 2200 | 3580
Germany | 28 | 51 | 85 | 140 | 79 | 167 | 14200 | 16800 | 241 | 522 | 14600 | 17600
Hong Kong | 25 | 44 | 160 | 278 | 38 | 69 | 7180 | 17100 | 2600 | 5500 | 10000 | 23000
India | 9 | 15 | 153 | 141 | 825 | 878 | 3920 | 3920 | 83 | 203 | 4990 | 5160
Japan | 36 | 60 | 1330 | 2980 | 48 | 123 | 11000 | 15900 | 40 | 95 | 12500 | 19100
Korea, Republic of | 197 | 376 | 40 | 64 | 524 | 2150 | 14900 | 21100 | 707 | 1710 | 16300 | 25400
Mexico | 2620 | 4350 | 12400 | 9230 | 135 | 254 | 2280 | 5260 | 38 | 113 | 17500 | 19200
Netherlands | 38 | 94 | 35 | 50 | 16 | 23 | 232 | 255 | 1100 | 1450 | 1420 | 1870
Peru | 1230 | 2030 | 39 | 29 | -- | -- | -- | -- | -- | -- | 1270 | 2060
Philippines | -- | -- | 3 | 4 | 3 | 5 | -- | -- | 5880 | 10000 | 5880 | 10000
Singapore | 60 | 138 | (2) | 18 | 7 | 11 | -- | -- | 614 | 1210 | 682 | 1380
Spain | -- | -- | 4 | 13 | 6 | 10 | 109 | 37 | 259 | 549 | 379 | 608
Taiwan | 80 | 127 | 104 | 258 | 1630 | 2620 | 10100 | 13200 | 1000 | 2150 | 12900 | 18400
Thailand | 7 | 13 | -- | -- | -- | -- | 1010 | 756 | 317 | 720 | 1340 | 1490
United Kingdom | 16 | 29 | 65 | 200 | 527 | 860 | 17 | 90 | 469 | 1060 | 1100 | 2240
Other | 47 | 93 | 75 | 324 | 858 | 1660 | 3470 | 3610 | 1080 | 2280 | 5530 | 7970
Total | 23000 | 40100 | 17100 | 17100 | 26600 | 48000 | 213000 | 258000 | 32900 | 51400 | 313000 | 415000
-- Zero.
1Data are rounded to no more than three significant digits; may not add to totals shown.
2Less than 1/2 unit.
Source: U.S. Census Bureau.

## Table15
TABLE 15
U.S. EXPORTS OF COPPER SEMIMANUFACTURES, BY COUNTRY1
| Pipes and tubing |  | Plates, sheets, foil, bars |  | Bare wire, including wire rod2 |  | Wire and cable, stranded |  | Copper sulfate3
| Quantity | Value | Quantity | Value | Quantity | Value | Quantity | Value | Quantity |  | Value
Country | (metric tons) | (thousands) | (metric tons) | (thousands) | (metric tons) | (thousands) | (metric tons) | (thousands) | (metric tons) |  | (thousands)
2001 | 22400 | 72700 | 31800 | 111000 | 76400 | 169000 | 29800 | 136000 | 970 | r | 869 | r
2002:
Australia | 5 | 32 | 6 | 98 | 3 | 49 | 28 | 632 | -- |  | --
Canada | 9770 | 28100 | 12200 | 40400 | 16300 | 37700 | 5030 | 12700 | 1250 |  | 1070
Chile | 4 | 9 | 49 | 136 | 2 | 95 | 32 | 250 | 4 |  | 8
China | 335 | 948 | 546 | 1330 | 148 | 461 | 277 | 2080 | 86 |  | 72
Denmark | -- | -- | (4) | 13 | 2 | 8 | 5 | 74 | -- |  | --
France | 160 | 834 | 94 | 1470 | 50 | 453 | 81 | 1840 | -- |  | --
Germany | 20 | 115 | 366 | 2420 | 26 | 367 | 109 | 4210 | -- |  | --
Hong Kong | 3 | 10 | 63 | 332 | 28 | 444 | 117 | 1510 | 63 |  | 58
Indonesia | -- | -- | -- | -- | (4) | 3 | 2 | 46 | -- |  | --
Israel | 39 | 143 | 47 | 1810 | 4 | 41 | 95 | 623 | 4 |  | 3
Italy | 501 | 1350 | 45 | 427 | 5 | 37 | 45 | 742 | -- |  | --
Japan | 5 | 22 | 352 | 1820 | 130 | 832 | 391 | 2730 | -- |  | --
Korea, Republic of | 26 | 125 | 834 | 1780 | 47 | 238 | 903 | 5060 | 90 |  | 72
Malaysia | 101 | 422 | 45 | 226 | 4 | 54 | 29 | 234 | -- |  | --
Mexico | 10900 | 36200 | 24300 | 48600 | 74000 | 144000 | 20800 | 78200 | 36 |  | 40
Netherlands | 123 | 465 | 113 | 529 | 36 | 298 | 567 | 28300 | 14 |  | 11
New Zealand | (4) | 9 | 70 | 523 | 8 | 70 | 7 | 126 | -- |  | --
Portugal | 1230 | 2560 | 6 | 61 | -- | -- | (4) | 3 | -- |  | --
Saudi Arabia | 261 | 876 | 45 | 173 | 4 | 38 | 271 | 823 | -- |  | --
Singapore | 6 | 197 | 133 | 786 | 92 | 668 | 242 | 1460 | 23 |  | 23
Sweden | -- | -- | 51 | 534 | 6 | 109 | 33 | 398 | -- |  | --
Taiwan | 10 | 98 | 999 | 2880 | 41 | 195 | 84 | 668 | -- |  | --
United Kingdom | 54 | 269 | 252 | 3140 | 203 | 1360 | 170 | 3620 | 5 |  | 5
Other | 715 | 2670 | 444 | 2600 | 1220 | 3070 | 2670 | 14600 | 84 |  | 82
Total | 24300 | 75500 | 41000 | 112000 | 92400 | 190000 | 32000 | 161000 | 1650 |  | 1440
rRevised. -- Zero.
1Data are rounded to no more than three significant digits; may not add to totals shown.
2Total exports of wire rod in 2001 were 44,100 tons valued at $98,800,000 and 55,200 tons valued at $105,000,000 in 2002.
3Previously published copper sulfate export quantity data for 2000 has been revised from 10,274 tons to 811 tons, and value data has been revised from $25,092 to $934.
4Less than 1/2 unit.
Source: U.S. Census Bureau.

## Table16
TABLE 16
U.S. IMPORTS FOR CONSUMPTION OF UNMANUFACTURED COPPER (COPPER CONTENT), BY COUNTRY1
| Ore and concentrate |  | Matte, ash and precipitates |  | Blister and anode |  | Refined |  | Unalloyed scrap |  | Total
| Quantity | Value2 | Quantity | Value2 | Quantity | Value2 | Quantity | Value2 | Quantity | Value2 | Quantity | Value2
Country | (metric tons) | (thousands) | (metric tons) | (thousands) | (metric tons) | (thousands) | (metric tons) | (thousands) | (metric tons) | (thousands) | (metric tons) | (thousands)
2001 | 46500 | 62100 | 945 | 1850 | 271000 | 645000 | 991000 | 1620000 | 30300 | 41700 | 1340000 | 2370000
2002:
Brazil | -- | -- | -- | -- | -- | -- | 45000 | 69600 | -- | -- | 45000 | 69600
Canada | 8350 | 8200 | 75 | 107 | 83700 | 247000 | 235000 | 378000 | 13900 | 22200 | 341000 | 655000
Chile | 51800 | 83600 | -- | -- | 37400 | 56900 | 245000 | 384000 | 611 | 916 | 335000 | 525000
Costa Rica | -- | -- | -- | -- | -- | -- | -- | -- | 1100 | 973 | 1100 | 973
Dominican Republic | -- | -- | -- | -- | -- | -- | -- | -- | 1360 | 1260 | 1360 | 1260
Guatemala | -- | -- | -- | -- | -- | -- | -- | -- | 536 | 532 | 536 | 532
Honduras | -- | -- | -- | -- | -- | -- | -- | -- | 399 | 518 | 399 | 518
Indonesia | 2910 | 5720 | -- | -- | -- | -- | -- | -- | -- | -- | 2910 | 5720
Italy | -- | -- | -- | -- | -- | -- | -- | -- | 116 | 679 | 116 | 679
Jamaica | -- | -- | -- | -- | -- | -- | -- | -- | 362 | 413 | 362 | 413
Japan | -- | -- | 2 | 10 | (3) | 17 | 8640 | 18200 | 97 | 844 | 8730 | 19100
Mexico | 4 | 10 | 324 | 179 | 16200 | 46700 | 57200 | 90000 | 9250 | 8830 | 82900 | 146000
Namibia | -- | -- | -- | -- | 6340 | 11300 | -- | -- | -- | -- | 6340 | 11300
Nicaragua | -- | -- | -- | -- | -- | -- | -- | -- | 321 | 428 | 321 | 428
Peru | 5960 | 7330 | -- | -- | 4730 | 7220 | 288000 | 457000 | -- | -- | 298000 | 471000
Russia | -- | -- | -- | -- | -- | -- | 28800 | 46300 | -- | -- | 28800 | 46300
Taiwan | 17 | 85 | 621 | 1320 | -- | -- | 10 | 34 | 15 | 30 | 663 | 1460
Turkey | 2910 | 2260 | -- | -- | -- | -- | -- | -- | -- | -- | 2910 | 2260
United Kingdom | -- | -- | -- | -- | 2 | 99 | 3410 | 5380 | 155 | 451 | 3570 | 5930
Other | 2 | 28 | 17 | 50 | 70 | 34 | 16600 | 31200 | 1020 | 934 | 17700 | 32300
Total | 71900 | 107000 | 1040 | 1660 | 148000 | 369000 | 927000 | 1480000 | 29300 | 39000 | 1180000 | 2000000
-- Zero.
1Data are rounded to no more than three significant digits; may not add to totals shown.
2Cost, insurance, freight value at U.S. port.
3Less than 1/2 unit.
Source: U.S. Census Bureau.

## Table17
TABLE 17
U.S. IMPORTS FOR CONSUMPTION OF COPPER SEMIMANUFACTURES, BY COUNTRY1
| Pipes and tubing |  | Plates, sheets, foil, bars |  | Bare wire, including wire rod2 |  | Wire and cable, stranded |  | Copper sulfate4
| Quantity | Value3 | Quantity | Value3 | Quantity | Value3 | Quantity | Value3 | Quantity |  | Value3
Country | (metric tons) | (thousands) | (metric tons) | (thousands) | (metric tons) | (thousands) | (metric tons) | (thousands) | (metric tons) |  | (thousands)
2001 | 1370 | 6940 | 101000 | 319000 | 234000 | 442000 | 8660 | 32800 | 40200 | r | 30200 | r
2002:
Belgium | -- | -- | 3 | 5 | 53 | 380 | (5) | 3 | 1060 |  | 798
Brazil | (5) | 9 | 838 | 2080 | 34900 | 59300 | -- | -- | 13 |  | 8
Canada | 936 | 4950 | 6470 | 18600 | 132000 | 234000 | 693 | 3090 | 5940 |  | 4870
Chile | 15 | 34 | 2880 | 6930 | 43 | 65 | -- | -- | 96 |  | 76
China | -- | -- | 710 | 2710 | 56 | 242 | 13 | 43 | 7360 |  | 4950
Finland | 20 | 188 | 2410 | 8300 | 607 | 2180 | 49 | 328 | 416 |  | 223
France | (5) | 36 | 1890 | 4610 | 199 | 1730 | 18 | 332 | 174 |  | 198
Germany | 163 | 717 | 25800 | 66600 | 1460 | 4280 | 406 | 1800 | 63 |  | 225
Hong Kong | -- | -- | 54 | 440 | -- | -- | (5) | 13 | -- |  | --
India | 1 | 9 | 337 | 375 | 2 | 21 | 18 | 185 | -- |  | --
Israel | -- | -- | -- | -- | 5 | 68 | 2150 | 9690 | 20 |  | 18
Italy | -- | -- | 3900 | 9260 | 51 | 186 | 1 | 24 | 18 |  | 12
Japan | (5) | 5 | 5000 | 21500 | 565 | 3610 | 10 | 165 | 43 |  | 218
Luxembourg | -- | -- | 2000 | 11800 | -- | -- | 3 | 3 | -- |  | --
Malaysia | 668 | 2230 | (5) | 2 | 2 | 91 | 1 | 3 | -- |  | --
Mexico | -- | -- | 1550 | 4330 | 53800 | 84700 | (5) | 3 | 26100 |  | 19600
Peru | -- | -- | 3250 | 7130 | 420 | 941 | 346 | 743 | 2170 |  | 1420
Russia | -- | -- | 13100 | 22400 | 22000 | 42200 | -- | -- | -- |  | --
Sweden | -- | -- | 8620 | 26700 | 16 | 246 | (5) | 3 | -- |  | --
Taiwan | 1 | 26 | 211 | 1570 | 91 | 388 | 51 | 290 | 1320 |  | 815
Turkey | -- | -- | 15 | 34 | 5070 | 14100 | 463 | 1410 | -- |  | --
United Kingdom | 1 | 25 | 648 | 2950 | 214 | 658 | 8 | 104 | -- |  | --
Other | 6 | 65 | 2190 | 6240 | 794 | 2660 | 50 | 311 | 1710 |  | 1240
Total | 1810 | 8290 | 81800 | 225000 | 252000 | 453000 | 4280 | 18500 | 46500 |  | 34700
rRevised. -- Zero.
1Data are rounded to no more than three significant digits; may not add to totals shown.
2Total imports of wire rod in 2001 were 247,000 tons valued at $502,000,000 and 221,000 tons valued at $393,000,000 in 2002. Imports data adjusted by USGS to correct misclassification
of imports from Mexico.
3Cost, insurance, freight value at U.S. port.
4Previously published copper sulfate import quantity data for 2000 has been revised from 2,550 tons to 33,300 tons, and value data has been revised from $9,900 to $25,100.
5Less than 1/2 unit.
Source: U.S. Census Bureau.

## Table18
TABLE 18
U.S. EXPORTS OF COPPER SCRAP, BY COUNTRY1
| Unalloyed copper scrap |  |  |  | Copper-alloy scrap
| 2001 |  | 2002 |  | 2001 |  | 2002
| Quantity | Value | Quantity | Value | Quantity | Value | Quantity | Value
Country | (metric tons) | (thousands) | (metric tons) | (thousands) | (metric tons) | (thousands) | (metric tons) | (thousands)
Belgium | 1260 | 2860 | 2210 | 5540 | 1470 | 1870 | 7050 | 10800
Canada | 38700 | 40900 | 20100 | 18900 | 33100 | 43900 | 19900 | 25200
China | 156000 | 146000 | 122000 | 136000 | 136000 | 94800 | 155000 | 92600
Germany | 6500 | 9150 | 14200 | 16800 | 9480 | 8030 | 16400 | 19600
Hong Kong | 4300 | 11000 | 7180 | 17100 | 5440 | 4650 | 6140 | 3810
India | 2770 | 2300 | 3920 | 3920 | 33400 | 25500 | 43500 | 34800
Japan | 13800 | 20400 | 11000 | 15900 | 13200 | 19200 | 9120 | 14500
Korea, Republic of | 24400 | 37400 | 14900 | 21100 | 17800 | 25000 | 18700 | 25700
Mexico | 2760 | 7960 | 2280 | 5260 | 4370 | 3550 | 248 | 555
Taiwan | 9120 | 12300 | 10100 | 13200 | 5870 | 8320 | 9060 | 13000
Other | 2290 | 3130 | 4840 | 4740 | 11700 | 9250 | 12500 | 9910
Total | 262000 | 294000 | 213000 | 258000 | 272000 | 244000 | 298000 | 250000
1Data are rounded to no more than three significant digits; may not add to totals shown.
Source: U.S. Census Bureau.

## Table19
TABLE 19
U.S. IMPORTS FOR CONSUMPTION OF COPPER SCRAP, BY COUNTRY1
Copper-alloy scrap
| Unalloyed copper scrap |  |  | Copper
| Quantity | Value2 | Gross weight | contente, 3 | Value2
Country or Territory | (metric tons) | (thousands) | (metric tons) | (metric tons) | (thousands)
2001 | 30300 | 41700 | 84400 | 60800 | 102000
2002:
Canada | 13900 | 22200 | 38700 | 27900 | 50300
Chile | 611 | 916 | 78 | 56 | 99
Costa Rica | 1100 | 973 | 458 | 330 | 485
Dominican Republic | 1360 | 1260 | 884 | 636 | 603
Germany | 118 | 19 | 1110 | 795 | 2870
Guatemala | 536 | 532 | 1190 | 853 | 1520
Honduras | 399 | 518 | 347 | 250 | 946
Italy | 116 | 679 | -- | -- | --
Jamaica | 362 | 413 | 239 | 172 | 141
Japan | 97 | 844 | 193 | 139 | 133
Mexico | 9250 | 8830 | 18300 | 13200 | 18500
Nicaragua | 321 | 428 | 170 | 122 | 202
Panama | 173 | 155 | 792 | 571 | 884
Philippines | -- | -- | 96 | 69 | 1260
United Kingdom | 155 | 451 | 1760 | 1270 | 2850
Venezuela | 93 | 110 | 2090 | 1500 | 1710
Other | 647 | 680 | 4440 | 3200 | 6280
Total | 29300 | 39000 | 70900 | 51000 | 88800
eEstimated. -- Zero.
1Data are rounded to no more than three significant digits; may not add to totals shown.
2Cost, insurance, freight value at U.S. port.
3Content is estimated by the U.S. Geological Survey to be 72% of gross weight.
Source: U.S. Census Bureau.

## Table20
TABLE 20
COPPER: WORLD MINE PRODUCTION, BY COUNTRY1, 2
(Metric tons)
Country | 1998 |  | 1999 |  | 2000 |  | 2001 |  | 2002e
Albaniae | 3200 |  | 900 |  | -- |  | -- |  | --
Argentina | 170273 |  | 210126 |  | 145197 |  | 191677 | r | 204027 | 3
Armenia | 9158 | r | 9830 | r | 12234 | r | 12400 | r, e | 12800
Australia:
Concentrates | 552000 |  | 655900 |  | 751300 |  | 782100 |  | 787000 | 3
Leaching, electrowon | 55000 |  | 83100 |  | 77700 |  | 86900 |  | 96000
Total | 607000 |  | 739000 |  | 829000 |  | 869000 |  | 883000
Bolivia | 48 |  | 252 |  | 110 | r | 18 | r, e | --
Botswana4 | 25043 |  | 20960 | r | 20977 | r | 17057 | r | 19700
Brazil | 34446 |  | 31371 |  | 31786 |  | 30111 | r | 30100
Bulgaria | 88000 |  | 96000 | r | 92000 | r | 88000 | r | 96000
Burma:
Concentrates | -- |  | 97 |  | 100 | e | -- | e | --
Leaching, electrowon | 6700 | e | 26736 |  | 26711 |  | 26300 | e | 28000
Total | 6700 | e | 26833 |  | 26811 |  | 26300 | e | 28000
Canada:
Concentrates | 703966 |  | 620085 |  | 633855 |  | 633531 | r | 600187 | 3
Leaching, electrowon | 1800 |  | -- |  | -- |  | -- |  | --
Total | 705766 |  | 620085 |  | 633855 |  | 633531 | r | 600187 | 3
Chile:5
Concentrates | 2578800 |  | 3029100 |  | 3229800 |  | 3200800 |  | 2979000 | 3
Leaching, electrowon | 1108000 |  | 1362100 |  | 1372600 |  | 1538200 |  | 1602000 | 3
Total | 3686800 |  | 4391200 |  | 4602400 |  | 4739000 |  | 4581000 | 3
China:e
Concentrates | 486000 |  | 520000 |  | 593000 |  | 587000 | r | 560000
Leaching, electrowon | 18000 |  | 13000 |  | 20000 |  | 18000 |  | 25000
Total | 504000 |  | 533000 |  | 613000 |  | 605000 | r | 585000
Colombia | 1400 | e | 2295 |  | 2062 |  | 2000 | e | 2000
Congo, Kinshasa, leaching, electrowon6 | 34994 |  | 32000 | e | 21000 | e | 20988 |  | 29000
Cuba | 1351 |  | 1090 |  | 1346 |  | 1000 | e | 1000
Cyprus, leaching, electrowon | 4936 | r | 5004 | r | 5200 | r, e | 5200 | r, e | 5200
Ecuadore | 100 |  | 100 |  | 100 |  | 100 |  | 100
Finlande | 9000 |  | 10500 |  | 14354 | r | 13715 | r | 14400 | 3
Georgiae | 6000 |  | 7000 |  | 8000 |  | 8000 |  | 8000
Honduras | (7) |  | (7) |  | -- | e | -- | e | --
India | 39900 |  | 34100 | e | 31900 |  | 32400 | r | 34100 | 3
Indonesia6 | 780780 |  | 766027 |  | 1012054 |  | 1081040 | r | 1160000
Iran:e
Concentrates | 128300 | r, 3 | 131000 | r | 125000 | r | 121000 | r | 121000
Leaching, electrowon | 10000 |  | 10000 |  | 10000 |  | 12000 |  | 12000
Total | 138300 | r, 3 | 141000 | r | 135000 | r | 133000 | r | 133000
Japan | 1070 |  | 1038 |  | 1211 |  | 744 |  | 750
Kazakhstan | 337600 |  | 374000 | e | 430000 | e | 470100 |  | 490000
Korea, Northe | 14000 |  | 14000 |  | 13000 |  | 13000 |  | 13000
Korea, Republic of | 41 |  | -- |  | -- |  | -- |  | --
Macedonia | 9100 |  | 10200 |  | 10000 | e | 10000 | e | 10000
Malaysia | 13907 |  | 4600 |  | -- |  | -- |  | --
Mexico:
Concentrates | 335822 |  | 330232 |  | 308966 | r | 310623 | r | 260574 | 3
Leaching, electrowon | 48819 |  | 50952 |  | 55600 | r | 60500 | r | 69000
Total | 384641 |  | 381184 |  | 364566 |  | 371123 | r | 329574 | 3
Mongolia | 125400 |  | 126700 |  | 125227 |  | 133503 |  | 131705 | 3
Morocco | 8200 |  | 7747 | r | 7080 | r | 5800 | r | 5500
Namibia | 7500 |  | -- |  | 5620 |  | 12392 |  | 18012 | 3
Norwaye | 2698 | 3 | -- |  | -- |  | -- |  | --
Papua New Guinea | 152200 |  | 187921 |  | 200900 |  | 218000 | e | 211311 | 3
Peru:
Concentrates | 381501 |  | 421470 |  | 426614 |  | 590896 |  | 686748 | 3
Leaching, electrowon | 101837 |  | 114917 |  | 127310 |  | 131139 |  | 156465 | 3
Total | 483338 |  | 536387 |  | 553924 |  | 722035 |  | 843213 | 3
See footnotes at end of table.
TABLE 20--Continued
COPPER: WORLD MINE PRODUCTION, BY COUNTRY1, 2
(Metric tons)
Country | 1998 |  | 1999 |  | 2000 |  | 2001 |  | 2002e
Philippines | 45400 |  | 34600 |  | 30644 |  | 20322 |  | 18364 | 3
Poland | 435800 | r | 463200 | r | 454100 | r | 474000 |  | 502800 | 3
Portugal | 114637 |  | 99500 | e | 76200 |  | 82900 |  | 77000
Romania8 | 19065 |  | 16807 | r | 16079 |  | 19185 | r | 20000
Russiae | 500000 | 3 | 530000 |  | 570000 |  | 600000 | r | 695000
Saudi Arabia | 782 |  | 821 |  | 900 | e | 800 | e | 800
Serbia and Montenegroe | 70900 |  | 51700 | 3 | 41000 |  | 22000 |  | 23000
Slovakiae | 155 |  | 124 |  | -- |  | -- |  | --
South Africa | 166000 |  | 144263 |  | 137092 |  | 141865 |  | 129589 | 3
Spain | 37000 |  | 1738 |  | 23312 |  | 9700 |  | 5000
Sweden | 73685 |  | 71200 |  | 77765 | r | 74269 | r | 72100 | 3
Tanzania, in concentrates and bullion | -- |  | -- |  | -- |  | 2645 | r | 3900
Turkey8 | 40000 | e | 73051 |  | 76253 |  | 69000 | r, e | 60000
United States:6
Concentrates | 1250000 |  | 1010000 |  | 887000 |  | 714000 |  | 601000 | 3
Leaching, electrowon | 609000 |  | 586000 |  | 557000 |  | 624000 | r | 542000 | 3
Total | 1860000 |  | 1600000 |  | 1440000 |  | 1340000 |  | 1140000 | 3
Uzbekistane | 65000 | 3 | 60000 |  | 65000 |  | 65000 |  | 65000
Zambia:
Concentrates | 258000 |  | 213000 |  | 184100 | r | 233000 | r | 251100 | 3
Leaching, electrowon | 57000 |  | 67000 | r | 65000 | r | 79000 | r | 78900 | 3
Total | 315000 | 9 | 280000 | r, 9 | 249100 | r | 312000 | r | 330000 | 3
Zimbabwe:
Concentrates | 3600 | e | 3491 |  | 2104 |  | 2057 |  | 2502 | 3
Leaching, electrowone | 2400 |  | 1020 | 3 | -- |  | -- |  | -- | 3
Total | 6000 | e | 4511 |  | 2104 |  | 2057 |  | 2502 | 3
Grand total | 12100000 |  | 12800000 | r | 13200000 |  | 13700000 |  | 13600000
Of which:
Concentrates | 10100000 |  | 10400000 |  | 10900000 |  | 11100000 |  | 11000000
Leaching | 2060000 |  | 2350000 |  | 2340000 |  | 2600000 |  | 2640000
eEstimated. rRevised. -- Zero.
1World totals, U.S. data, and estimated data are rounded to no more than three significant digits; may not add to totals
shown.
2Table represent copper content by analysis of concentrates produced (includes cement copper, if applicable), except where
otherwise noted. Table includes data available through July 22, 2003. Revised as of March 29, 2004.
3Reported figure.
4Copper content of pelletized nickel-copper matte produced in smelter.
5Reported by Comision Chilena del Cobre. Includes recoverable copper content of nonduplicative mine and metal products
produced from domestic ores and concentrates and leach production for electrowinning.
6Recoverable content.
7Less than 1/2 unit.
8Excludes copper content of pyrite.
9Data are for fiscal years beginning April 1 of year stated.

## Table21
TABLE 21
COPPER: WORLD SMELTER PRODUCTION, BY COUNTRY1, 2
(Metric tons, gross weight)
Country | 1998 |  | 1999 |  | 2000 |  | 2001 |  | 2002e
Albania, primary | 1632 |  | 1281 |  | -- |  | -- | e | --
Australia, primary | 211000 |  | 332000 |  | 394000 |  | 455000 |  | 458000
Austria, secondary | 54800 | e | 77573 |  | 70000 | e | 68642 | r | 65000
Belgium:
Primary | -- | r | -- | r | -- | r | -- | r | --
Secondary | 138400 |  | 143300 |  | 144700 |  | 138200 |  | 126000
Total | 138400 | r | 143300 | r | 144700 | r | 138200 | r | 126000
Botswana, primary3 | 22124 |  | 20960 |  | 20977 |  | 17057 |  | 19700
Brazil, primary | 167205 |  | 193014 |  | 185345 |  | 204300 | r | 174000
Bulgaria:
Primary | 114500 |  | 107000 |  | 173000 | r | 152000 | r | 150000
Secondarye | 5000 |  | 5000 |  | 5000 |  | 5000 |  | 5000
Total | 119500 |  | 112000 | e | 178000 | r | 157000 | r | 155000
Canada:
Primary | 553133 | r | 550200 |  | 543600 |  | 601400 | r | 513900 | 4
Secondary | 71338 | r | 66800 |  | 60100 |  | 41600 | r | 24800 | 4
Total | 624471 | r | 617000 |  | 603700 |  | 643000 | r | 538700 | 4
Chile, primary | 1403100 |  | 1473900 | r | 1460400 |  | 1503300 |  | 1439000 | 4
China:e
Primary | 839000 |  | 837000 |  | 1020000 |  | 1120000 |  | 1240000
Secondary | 170000 |  | 190000 |  | 180000 |  | 190000 |  | 250000
Total | 1009000 |  | 1027000 |  | 1200000 |  | 1310000 |  | 1490000
Congo (Kinshasa), primary, electrowone | 40000 |  | 32000 |  | 21000 |  | 20988 | 4 | 29000
Finland:
Primary | 156000 |  | 149600 |  | 155400 |  | 169300 |  | 160900 | 4
Secondarye | 2000 |  | 2000 |  | 2000 |  | 2000 |  | 2000
Total | 158000 | e | 151600 |  | 157400 |  | 171300 |  | 162900 | 4
France, secondarye | 2000 |  | 1000 |  | -- |  | -- |  | --
Germany:
Primary | 258600 |  | 266400 |  | 275000 | e | 270000 | e | 312000
Secondarye | 80000 |  | 60000 |  | 75000 |  | 60000 |  | 60000
Total | 338600 |  | 326400 |  | 350000 | e | 330000 | e | 372000
India, primary | 107600 |  | 224400 |  | 256000 | e | 293000 | e | 380000
Indonesia, undifferentiated | -- |  | 126739 |  | 173726 |  | 217500 |  | 211200 | 4
Iran, undifferentiatede, 5 | 138000 | r | 132000 | r | 135000 | r | 135000 | r | 146000
Japan:
Primary | 1171657 |  | 1256276 |  | 1331352 |  | 1328489 |  | 1317291 | 4
Secondary | 131979 |  | 133188 |  | 149282 |  | 139764 |  | 182069 | 4
Total | 1303636 |  | 1389464 |  | 1480634 |  | 1468253 |  | 1499360 | 4
Kazakhstan, undifferentiated | 351336 |  | 383457 |  | 413859 |  | 433600 | r | 446200 | 4
Korea, North, primary and secondarye | 14000 |  | 14000 |  | 13000 |  | 13000 |  | 13000
Korea, Republic of, undifferentiated | 293000 |  | 370000 |  | 410000 | e | 410000 | e | 410000
Mexico:
Primary | 381400 | r | 322000 | r | 312000 | r | 310000 | r | 271000
Secondarye | 4000 |  | 5000 |  | 5000 |  | 5000 |  | 5000
Total | 385400 | r | 327000 | r | 317000 | r | 315000 | r | 276000
Namibia, primary8 | 8014 |  | -- | e | 5082 |  | 27015 |  | 17850 | 4
Norway, primary | -- | r | -- | r | -- | r | -- | r | --
Oman, primary | 24400 |  | 16818 |  | 23790 |  | 24200 | r | 24000
Peru, primary | 357100 | r | 363100 | r | 366700 | r | 396400 | r | 370300 | 4
Philippines, primary | 161600 |  | 162000 |  | 160000 |  | 165000 | r | 165800 | 4
Poland:
Primary | 432200 | r | 466200 | r | 462800 | r | 485900 | r | 486000
Secondarye | 19300 | r | 27300 | r | 19700 | r | 27900 | r | 29000
Total | 451500 | r | 493500 | r | 482500 | r | 513800 | r | 515000
Romania:
Primary | 18708 |  | 24010 | r | 16429 | r | 9279 | r | 10000
Secondarye | 1000 |  | 2000 |  | 2000 |  | 2000 |  | 2000
Total | 19708 |  | 26010 | r | 18429 | r | 11279 | r | 12000
See footnotes at end of table.
TABLE 21--Continued
COPPER: WORLD SMELTER PRODUCTION, BY COUNTRY1, 2
(Metric tons, gross weight)
Country | 1998 |  | 1999 |  | 2000 |  | 2001 |  | 2002e
Russia:e
Primary | 520000 | r | 580000 | r | 600000 | r | 650000 | r | 660000
Secondary | 80000 | r | 158000 |  | 220000 |  | 245000 | r | 200000
Total | 600000 | r | 738000 | r | 820000 | r | 895000 | r | 860000
Serbia and Montenegro:e
Primary | 101000 |  | 54000 |  | 45000 |  | 34000 |  | 36000
Secondary | 10000 |  | 49780 | 4 | 45000 |  | 35000 |  | 30000
Total | 111000 |  | 103780 | 4 | 90000 | 4 | 69000 |  | 66000
Slovakia, primarye | 10000 |  | 10000 |  | -- |  | -- |  | --
South Africa, primary | 152300 |  | 149300 |  | 136100 | r | 142500 |  | 98000
Spain:
Primary | 291400 |  | 292800 |  | 258600 | r | 255200 | r | 281000
Secondary | 23800 |  | 25000 | e | 31300 | r | 24700 |  | 16700
Total | 315200 |  | 317800 |  | 289900 | r | 279900 | r | 298000 | 4
Sweden:e
Primary | 90000 |  | 85000 |  | 95000 |  | 173000 |  | 188000
Secondary | 35000 |  | 30000 |  | 35000 |  | 35000 |  | 35000
Total | 125000 |  | 115000 |  | 130000 |  | 208000 |  | 223000
Turkey, undifferentiated6 | 32900 | r | 32900 |  | 32500 |  | 33500 | r | 30000
United States:
Primary | 1490000 |  | 1090000 |  | W |  | W |  | W
Secondary | 232000 |  | 205000 |  | W |  | W |  | W
Total | 1720000 |  | 1290000 |  | 1000000 |  | 919000 |  | 683000 | 4
Uzbekistan:e
Primary | 89930 | 3 | 72000 |  | 75000 |  | 75000 | r | 75000
Secondary | 5000 |  | 5000 |  | 5000 |  | 5000 |  | 5000
Total | 94930 | 3 | 77000 |  | 80000 |  | 80000 | r | 80000
Zambia, primary:7
Electrowon | 51736 |  | 60200 |  | 50000 |  | 50000 | e | 60000
Other | 206871 |  | 289000 |  | 308300 |  | 306000 | r | 311400 | 4
Total | 258607 |  | 349200 |  | 358300 |  | 356000 | r | 371400 | 4
Zimbabwe, primary:e, 8 | 14500 |  | 14500 |  | 14500 |  | 2160 |  | 2502 | 4
Grand total: | 11300000 | r | 11700000 | r | 11000000 | r | 11500000 | r | 11500000
Of which
Primary:
Electrowon | 91700 |  | 92200 |  | 71000 |  | 71000 |  | 89000
Other | 9350000 | r | 9400000 | r | 8690000 | r | 9170000 | r | 9160000
Secondary | 1070000 | r | 1190000 | r | 1050000 | r | 1020000 | r | 1040000
Undifferentiated | 829000 | r | 1060000 | r | 1180000 | r, 9 | 1240000 | r, 9 | 1260000
eEstimated. rRevised. W Withheld to avoid disclosing company proprietary data; included in "Total." -- Zero.
1World totals, U.S. data, and estimated data are rounded to no more than three significant digits; may not add to totals shown.
2This table includes total production of smelted copper metal, including low-grade cathode produced by electrowinning methods. The smelter
feed maybe derived from ore, concentrates, copper precipitate or matte (primary), and/or scrap (secondary). To the extent possible, primary
and secondary output of each country is shown separately. In some cases, total smelter production is officially reported, but the distribution
between primary and secondary has been estimated. Table includes data available through July 22, 2003.
3Copper content of nickel-copper matte exported to Norway for refining.
4Reported figure.
5Data are for year beginning March 21 of that stated. Secondary production is estimated to be about 5% of total.
6Secondary production is estimated to be about one-third of total.
7For 1998 and 1999, fiscal year beginning April 1 of year stated. Electrowon is total electrowon production reported less the quantity reported as
"finished production, leach cathodes."
8Includes impure cathodes produced by electrowinning in nickel processing.
9Includes U.S. production undifferentiated.

## Table22
TABLE 22
COPPER: WORLD REFINERY PRODUCTION, BY COUNTRY1, 2
(Metric tons)
Country | 1998 |  | 1999 |  | 2000 |  | 2001 |  | 2002e
Albania, primary | 1150 |  | 342 |  | -- | r | -- | r | --
Argentina, secondarye | 16000 |  | 16000 |  | 16000 |  | 16000 |  | 16000
Australia:
Electrowon | 55000 |  | 84000 |  | 97000 | e | 102000 | e | 96000
Primary | 230000 |  | 335000 |  | 390000 | e | 456000 | e | 449000
Total | 285000 | r | 419000 | r | 487000 | e | 558000 | e | 545000
Austria:e
Primary | 2000 |  | 2000 |  | 2000 |  | -- |  | --
Secondary | 76000 |  | 75000 |  | 77000 |  | 69000 |  | 65000
Total | 78000 |  | 77000 |  | 79000 | 3 | 69000 |  | 65000
Belgium:4
Primary | 185000 |  | 201100 |  | 236100 |  | 236000 | e | 207000
Secondarye | 183000 | 3 | 187000 |  | 187000 |  | 187000 |  | 216000
Total | 368000 |  | 388100 |  | 423100 |  | 423000 |  | 423000
Brazil, primary | 167205 | r | 193014 |  | 185345 |  | 212243 | r | 187700 | 3
Bulgaria:
Primary | 31400 |  | 16000 | e | 27500 | r, e | 29400 | r | 30000
Secondarye | 5000 |  | 5000 |  | 5000 |  | 5000 |  | 5000
Total | 36400 |  | 21000 |  | 32500 | r | 34500 | r | 35000
Burma, electrowon | 6700 | e | 26736 |  | 26711 |  | 26300 | e | 28000
Canada:
Electrowon | 1800 |  | -- |  | -- | e | -- | e | --
Primary | 489941 | r | 476079 | r | 490093 | r | 524920 | r | 468503 | p
Secondary | 72635 | r | 72484 | r | 61300 |  | 42800 | r | 25770 | p
Total | 564376 | r | 548563 | r | 551393 | r | 567720 | r | 494273 | p
Chile:
Electrowon | 1108000 |  | 1362100 |  | 1372600 |  | 1538200 | r | 1602000 | 3
Primary | 1226900 |  | 1304300 |  | 1295700 |  | 1344000 |  | 1248100 | 3
Total | 2334900 |  | 2666400 |  | 2668300 |  | 2882200 | r | 2850100 | 3
China:e
Electrowon | 18000 |  | 13000 |  | 20800 |  | 18000 |  | 20000
Primary | 852000 | r | 823000 | r | 1003000 | r, 3 | 1200000 | r | 1280000
Secondary | 341000 |  | 338000 |  | 347000 |  | 300000 | r | 350000
Total | 1210000 |  | 1170000 |  | 1370000 |  | 1520000 | r | 1650000
Congo (Kinshasa), primary5 | 38236 |  | 31225 |  | 20500 | e | 21000 | e | 10000
Cyprus, electrowon | 4936 |  | 5004 |  | 5197 |  | 5176 |  | 3631 | p
Egypt, secondarye | 6000 |  | 6000 |  | 5000 |  | 5000 |  | 5000
Finland:e
Primary | 108000 |  | 100000 |  | 100000 |  | 105000 | r | 100000
Secondary | 15000 |  | 15000 |  | 14000 |  | 15000 |  | 15000
Total | 123000 |  | 115000 |  | 114000 |  | 120000 | r | 115000
France, secondarye | 22400 |  | 1800 |  | 1500 |  | -- |  | --
Germany:e
Primary | 275000 | r | 242000 | r | 245000 | r | 352000 | r | 330900 | 3
Secondary | 421000 | r | 454000 | r | 465000 | r | 342000 | r | 364900 | 3
Total | 696000 | r | 696000 |  | 710000 |  | 694000 | r | 695800 | 3
Hungary, secondarye | 12000 |  | 12000 |  | 12000 |  | 10000 |  | 10000
India:
Primary, electrolytic | 100000 |  | 200000 | e | 234000 | e | 310000 |  | 354000
Secondarye | 7000 |  | 8000 |  | 9000 |  | 18000 |  | 20000
Totale | 107000 |  | 208000 |  | 243000 |  | 328000 |  | 374000
Indonesia, primary | -- |  | 90800 |  | 158400 |  | 212500 |  | 192400 | 3
Iran:6
Electrowone | 9500 | r, 3 | 10000 | r | 10000 | r | 12000 | r | 12000
Primary7 | 129000 |  | 131700 |  | 132000 | e | 132000 | e | 143000
Total | 138500 | r | 141700 | r | 142000 | r | 144000 | r | 155000
Italy, secondary | 29100 | e | 28500 | e | 72800 |  | 35500 |  | 29000
Japan:
Primary | 1149266 |  | 1215248 |  | 1292351 | r | 1287165 | r | 1211111 | 3
Secondary | 128086 |  | 126301 |  | 149260 | r | 138526 | r | 189968 | 3
Total | 1277352 |  | 1341549 |  | 1441611 | r | 1425691 | r | 1401079 | 3
See footnotes at end of table.
TABLE 22--Continued
COPPER: WORLD REFINERY PRODUCTION, BY COUNTRY1, 2
(Metric tons)
Country | 1998 |  | 1999 |  | 2000 |  | 2001 |  | 2002e
Kazakhstan, primary | 324900 |  | 361889 |  | 394722 |  | 425700 | r | 453000 | 3
Korea, North, primary and secondarye | 16000 | r | 16000 |  | 14000 | r | 14000 | r | 14000
Korea, Republic of, primary | 373205 |  | 450444 |  | 467900 |  | 473624 |  | 500000
Mexico:
Primary:
Electrowon | 48819 |  | 50952 |  | 55600 | r | 59800 | r | 69100
Other | 383181 |  | 361000 |  | 340400 |  | 349000 | r | 319000
Secondarye | 15000 |  | 14000 |  | 15000 |  | 15000 |  | 35000
Total | 447000 |  | 425952 |  | 411000 | r | 423800 | r | 423100
Mongolia, electrowon | 2319 |  | 1545 |  | 641 |  | 1476 |  | 1500 | 3
Norway, primary7 | 31658 |  | 33262 |  | 27000 | e | 26700 |  | 30500
Oman, primary | 22700 |  | 17171 |  | 24281 |  | 24000 | r, e | 24000
Peru, primary:
Electrowon | 101837 |  | 114425 | r | 127311 |  | 131139 |  | 156465 | p
Other | 309594 |  | 318914 |  | 324417 |  | 340736 |  | 346277 | p
Total | 411431 |  | 433339 | r | 451728 |  | 471875 |  | 502742 | p
Philippines, primary | 152400 |  | 147982 |  | 150000 | r | 164530 |  | 144315 | 3
Poland:
Primary | 426537 |  | 448300 |  | 498100 | r | 498451 | r | 508674 | 3
Secondarye | 20300 | e | 22200 |  | 19700 | r | 30286 | r | 19146 | 3
Total | 446837 |  | 470500 |  | 517800 | r | 528737 | r | 527820 | 3
Romania:
Primary | 21028 |  | 24983 |  | 13803 |  | 18500 | r | 21000
Secondarye | 2000 |  | 4000 |  | 4000 |  | 4000 |  | 4000
Total | 23028 |  | 28983 |  | 17803 |  | 22500 | r | 25000
Russia:
Primary | 543000 |  | 600000 |  | 620000 | r | 650000 |  | 670000
Secondary | 77000 |  | 160000 | r | 220000 | r | 244500 |  | 200000
Total | 620000 |  | 760000 | r | 840000 | e | 894500 |  | 870000
Serbia and Montenegro:
Primary | 49346 |  | 48002 |  | 45602 |  | 32365 |  | 35897 | 3
Secondarye | 45000 |  | 1900 |  | 40000 |  | 30000 |  | 17000
Total | 94346 |  | 49902 |  | 85602 |  | 62365 |  | 52897 | 3
Slovakia, primarye, 7 | 24100 |  | 21000 |  | -- | r | -- | r | --
South Africa, primary7 | 125600 |  | 134500 |  | 126100 |  | 107000 | r | 101000
Spain:
Primary | 239600 |  | 250756 |  | 258000 |  | 235100 |  | 272000
Secondarye | 64730 | 3 | 65000 |  | 58000 |  | 55600 | 3 | 37000
Total | 304330 | r | 315756 | r | 316000 | e | 290700 |  | 309000 | 3
Sweden:e
Primary | 100000 |  | 95000 |  | 105000 |  | 179000 | 3 | 199000
Secondary | 25000 |  | 20000 |  | 25000 |  | 25000 |  | 25000
Total | 125000 |  | 115000 |  | 130000 |  | 204000 | 3 | 224000
Taiwan, secondarye | 4000 |  | 4000 |  | 4000 |  | 4000 |  | 4000
Turkey:e
Primary | 82800 | 3 | 55500 | r | 59100 | r | 54400 | r | 39000
Secondary | 9000 | 3 | 5000 | r | 5000 | r | 4000 | r | 2000
Total | 91800 | 3 | 60500 | r | 64100 | r | 58400 | r | 41000
United Kingdom:
Primary | 8000 |  | 5000 | e | -- |  | -- | e | --
Secondary | 44000 |  | 45000 | e | 3 |  | -- | e | --
Total | 52000 |  | 50000 | e | 3 |  | -- | e | --
United States:
Primary:
Electrowon | 609000 |  | 586000 |  | 566000 | r | 628000 |  | 601000
Other | 1530000 |  | 1300000 |  | 1030000 |  | 1000000 |  | 841000
Secondary | 349000 |  | 230000 |  | 208000 |  | 172000 |  | 70000
Total | 2490000 |  | 2120000 |  | 1800000 | r | 1800000 |  | 1510000
See footnotes at end of table.
TABLE 22--Continued
COPPER: WORLD REFINERY PRODUCTION, BY COUNTRY1, 2
(Metric tons)
Country | 1998 |  | 1999 |  | 2000 |  | 2001 |  | 2002e
Uzbekistan:e
Primary | 89930 | 3 | 72000 |  | 75000 |  | 75000 |  | 75000
Secondary | 5000 |  | 5000 |  | 5000 |  | 5000 |  | 5000
Total | 94930 | 3 | 77000 |  | 80000 |  | 80000 |  | 80000
Zambia, primary:
Electrowon | 80709 |  | 60200 |  | 50000 |  | 79000 | r | 83700 | 3
Other | 248820 |  | 258900 |  | 227400 |  | 217500 | r | 253100 | 3
Total | 329529 | 8 | 319100 | 8 | 277400 |  | 296500 | r | 336800 | 3
Zimbabwe:
Electrowone | 2400 |  | 1020 |  | -- |  | -- |  | 3000
Primary | 2940 |  | 7000 |  | 7200 | e | 5300 | e | 3000
Total | 5340 |  | 8020 |  | 7200 | e | 5300 | e | 6000
Grand total: | 14100000 |  | 14600000 |  | 15000000 | r | 15700000 | r | 15500000
Of which:
Primary:
Electrowon | 2050000 | r | 2310000 |  | 2330000 | r | 2600000 | r | 2680000
Other | 10100000 | r | 10400000 | r | 1060000 | r | 11300000 | r | 11100000
Secondary | 1990000 | r | 1920000 | r | 2030000 | r | 1770000 | r | 1730000
eEstimated. pPreliminary. rRevised. -- Zero.
1World totals, U.S. data, and estimated data are rounded to no more than three significant digits; may not add to totals shown.
2This table includes total production of refined copper whether produced by pyrometallurgical or electrolytic refining methods and whether derived from
primary unrefined copper or from scrap. Copper cathode derived from electrowinning processing is also included. Table includes data available through
July 22, 2003. Revised as of March 29, 2004.
3Reported figure.
4Includes reprocessed leach cathode from Congo (Kinshasa).
5Excludes leach cathode exported for processing in Belgium.
6Data are for Iranian years beginning March 21 of that stated.
7May include secondary.
8Data are for fiscal year beginning April 1 of that stated. Electrowon covers only high-grade electrowon cathodes reported as "finished production leach
cathodes."