## Text
Copper in 2012
This workbook includes an embedded Word document and 22 tables (see tabs below).
This icon is linked to an embedded text document. Double-click on the icon to view the text document.
Advance release: | 2015-04-23
Final release: | September 27, 2016

## T1
TABLE 1
SALIENT COPPER STATISTICS1
(Metric tons, unless otherwise specified)
|  | 2008 |  | 2009 | 2010 |  | 2011 |  | 2012
United States:
Mine production:
Ore concentrated | thousand metric tons | 219000 |  | 149000 | 160000 | r | 187000 | r | 180000
Average yield of concentrated ore | percent | 0.36 |  | 0.46 | 0.41 | r | 0.34 | r | 0.36
Recoverable copper:
Arizona |  | 836000 |  | 711000 | 703000 |  | 751000 |  | 763000
New Mexico |  | 104000 |  | 56500 | 52700 |  | 66000 |  | 103000
Other States |  | 368000 |  | 414000 | 353000 |  | 296000 |  | 300000
Total |  | 1310000 |  | 1180000 | 1110000 |  | 1110000 |  | 1170000
Total value | millions | 9200 |  | 6290 | 8520 |  | 9960 |  | 9450
Smelter production:
Primary and secondary |  | 574000 |  | 597000 | 601000 |  | 538000 |  | 485000
Byproduct sulfuric acid, sulfur content | thousand metric tons | 655 |  | 671 | 704 |  | 679 |  | 545
Refinery production:
Primary materials:
Electrolytic from domestic ores |  | 603000 |  | 588000 | 606000 |  | 545000 |  | 491000
Electrolytic from foreign materials |  | 109000 |  | 48300 | 21000 |  | W |  | W
Electrowon |  | 508000 | r | 476000 | 430000 |  | 447000 |  | 471000
Total |  | 1220000 |  | 1110000 | 1060000 |  | 992000 |  | 962000
Secondary materials (scrap), electrolytic and fire refined |  | 53800 |  | 46400 | 37700 |  | 37300 |  | 39500
Grand total |  | 1270000 |  | 1160000 | 1090000 |  | 1030000 |  | 1000000
Secondary copper produced:
Recovered from new scrap |  | 700000 |  | 639000 | 642000 |  | 649000 |  | 642000
Recovered from old scrap |  | 159000 |  | 138000 | 143000 |  | 153000 |  | 164000
Total |  | 859000 |  | 777000 | 785000 |  | 802000 |  | 807000
Copper sulfate production |  | 22000 |  | 22400 | 23700 |  | 22800 |  | 22500
Exports, refined |  | 36500 |  | 80800 | 78300 |  | 40400 |  | 159000
Imports, refined |  | 724000 |  | 664000 | 605000 |  | 670000 |  | 630000
Stocks, December 31:
Blister and in-process material |  | 24100 |  | 15500 | 21100 |  | 13000 |  | 12300
Refined copper:
Refineries |  | 18300 |  | 23700 | 10300 |  | 8360 |  | 12900
Wire-rod mills |  | 31700 |  | 24700 | 19700 |  | 24000 |  | 28100
Brass mills |  | 8340 |  | 7610 | 6400 |  | 6850 |  | 6540
Other industry |  | 3230 |  | 4290 | 4380 |  | 4330 |  | 4180
COMEX |  | 31300 |  | 90000 | 58600 |  | 79800 |  | 64100
London Metal Exchange (LME), U.S. warehouses |  | 106000 |  | 283000 | 284000 |  | 286000 |  | 120000
Total |  | 199000 |  | 434000 | 384000 |  | 409000 |  | 236000
Consumption:
Refined copper, reported |  | 2020000 |  | 1650000 | 1760000 |  | 1760000 |  | 1760000
Apparent consumption, primary refined and old scrap2 |  | 2000000 |  | 1580000 | 1760000 |  | 1730000 |  | 1770000
Price:
Producer, weighted average | cents per pound | 319.163 |  | 241.243 | 348.337 |  | 405.854 |  | 367.276
COMEX, first position | do. | 313.358 | r | 235.417 | 342.511 |  | 400.05 |  | 361.45
LME, Grade A cash | do. | 315.474 |  | 233.556 | 341.744 |  | 399.79 |  | 360.58
World, production:
Mine | thousand metric tons | 15600 |  | 16000 | 16200 | r | 16300 | r | 17000
Smelter | do. | 14600 |  | 14900 | 15600 | r | 15900 | r | 16100
Refinery | do. | 18300 |  | 18300 | 19100 |  | 19700 |  | 20100
rRevised. do. Ditto. W Withheld to avoid disclosing company proprietary data.
1Data are rounded to no more than three significant digits, except prices; may not add to totals shown.
2In 2008, 2009, 2010, 2011, and 2012, apparent consumption was calculated using general imports of 721,000 metric tons (t), 645,000 t, 583,000 t,
649,000 t, and 628,000 t, respectively.

## T2
TABLE 2
LEADING COPPER-PRODUCING MINES IN THE UNITED STATES IN 2012, IN ORDER OF OUTPUT1
Capacity
(thousand
Rank | Mine | County and State | Operator | Source of copper | metric tons)
1 | Morenci | Greenlee, AZ | Freeport-McMoRan Copper & Gold Inc. | Copper-molybdenum ore, concentrated and leached | 420
2 | Bingham Canyon | Salt Lake, UT | Kennecott Utah Copper Corp.2 | do. | 280
3 | Ray | Pinal, AZ | ASARCO LLC3 | Copper ore, concentrated and leached | 150
4 | Bagdad | Yavapai, AZ | Freeport-McMoRan Copper & Gold Inc. | Copper-molybdenum ore, concentrated | 100
5 | Safford | Graham, AZ | do. | Copper ore, leached | 110
6 | Chino | Grant, NM | do. | Copper-molybdenum ore, concentrated and leached | 130
7 | Sierrita | Pima, AZ | do. | do. | 80
8 | Mission Complex | Pima, AZ | ASARCO LLC3 | Copper ore, concentrated | 66
9 | Robinson | White Pine, NV | KGHM International Ltd.4 | Copper-molybdenum ore, concentrated | 60
10 | Tyrone | Grant, NM | Freeport-McMoRan Copper & Gold Inc. | Copper ore, leached | 45
11 | Phoenix | Lander, NV | Newmont Mining Corp. | Gold-copper ore, concentrated | 40
12 | Continental Pit | Silver Bow, MT | Montana Resources | Copper-molybdenum ore, concentrated | 40
13 | Miami | Gila, AZ | Freeport-McMoRan Copper & Gold Inc. | Copper ore, leached | 90
14 | Silver Bell | Pima, AZ | ASARCO LLC3 | do. | 25
15 | Mineral Park | Mohave, AZ | Mercator Minerals Ltd. | Copper-molybdenum ore, concentrated and leached | 30
16 | Carlota | Gila, AZ | KGHM International Ltd.4 | Copper ore, leached | 10
17 | Lisbon Valley | San Juan, UT | Lisbon Valley Mining Co. LLC | do. | 14
18 | Brushy Creek | Reynolds, MO | Doe Run Resources Corp. | Lead-copper ore, concentratated | NA
19 | Troy Mine | Lincoln, MT | Revett Minerals Inc. | Copper-silver ore, concentrated | 5
do. Ditto. NA Not available.
1The mines on this list accounted for more than 99% of U.S. mine production in 2012.
2Wholly owned subsidiary of Rio Tinto plc.
3Wholly owned subsidiary of Grupo México, S.A.B. de C.V.
4The Carlota Mine was formerly owned by Quadra FNX Mining Ltd., which was purchased by KGHM Polska Miedź S.A. on March 5, 2012, and renamed KGHM
International Ltd.

## T3
TABLE 3
MINE PRODUCTION OF COPPER-BEARING ORES AND RECOVERABLE COPPER CONTENT OF ORES
PRODUCED IN THE UNITED STATES, BY SOURCE AND TREATMENT PROCESS1
(Metric tons)
| 2011 |  |  |  | 2012
| Gross |  | Recoverable |  | Gross | Recoverable
Source and treatment process | weight |  | copper |  | weight | copper
Mined copper ore:
Concentrated | 187000000 | r | 640000 | r | 180000000 | 647000
Leached | NA |  | 447000 |  | NA | 471000
Total | NA |  | 1090000 |  | NA | 1120000
Copper precipitates shipped, leached from
tailings, dumps, and in-place material | NA |  | W |  | NA | W
Other copper-bearing ores2 | 5230000 |  | 25100 |  | 5300000 | 48900
Grand total | XX |  | 1110000 |  | XX | 1170000
rRevised. NA Not available. W Withheld to avoid disclosing company proprietary data; included with “Other
copper-bearing ores.” XX Not applicable.
1Data are rounded to no more than three significant digits; may not add to totals shown.
2Includes gold ore, lead ore, and silver ore.

## T4
TABLE 4
CONSUMPTION OF COPPER AND BRASS MATERIALS IN THE UNITED STATES, BY ITEM1
(Metric tons)
|  |  |  | Foundries, | Smelters,
|  |  |  | chemical plants, | refiners,
Item | Brass mills |  | Wire-rod mills | miscellaneous users | ingot makers | Total
2011:
Copper scrap | 655000 | r, 2 | W | 77200 | 157000 | 889000 | r
Refined copper3 | 430000 |  | 1270000 | 56600 | 5000 | 1760000
Hardeners and master alloys | 10100 |  | -- | 4410 | -- | 14500
Brass ingots | -- |  | -- | 61600 | -- | 61600
Slab zinc | 39300 |  | -- | (4) | (4) | 40400
2012:
Copper scrap | 659000 | 2 | W | 75900 | 157000 | 891000
Refined copper3 | 424000 |  | 1280000 | 54500 | 4510 | 1760000
Hardeners and master alloys | 10100 |  | -- | 4540 | -- | 14600
Brass ingots | -- |  | -- | 65100 | -- | 65100
Slab zinc | 40000 |  | -- | (4) | (4) | 49700
rRevised. W Withheld to avoid disclosing company proprietary data; included with “Brass mills.” -- Zero.
1Data are rounded to no more than three significant digits; may not add to totals shown.
2Includes item indicated by symbol W.
3Detailed information on consumption of refined copper can be found in table 5.
4Withheld to avoid disclosing company proprietary data; included in “Total.”

## T5
TABLE 5
CONSUMPTION OF REFINED COPPER SHAPES IN THE UNITED STATES, BY CLASS OF CONSUMER1
(Metric tons)
|  | Ingots and | Cakes and | Wirebar, billets,
Class of consumer | Cathodes | ingot bars | slabs | other | Total
2011:
Wire-rod mills | 1270000 | -- | -- | -- | 1270000
Brass mills | 305000 | W | 43800 | 81700 | 430000
Chemical plants | W | W | -- | 1520 | 1520
Ingot makers | W | W | W | 5000 | 5000
Foundries | 4950 | 2460 | -- | 10200 | 17700
Miscellaneous2 | W | W | W | 37500 | 37500
Total | 1580000 | 2460 | 43800 | 136000 | 1760000
2012:
Wire-rod mills | 1280000 | -- | -- | (3) | 1280000
Brass mills | 330000 | W | 42800 | 51600 | 424000
Chemical plants | W | W | -- | 275 | 275
Ingot makers | W | W | W | 4510 | 4510
Foundries | 6380 | 2320 | W | 11200 | 19900
Miscellaneous2 | W | W | W | 34300 | 34300
Total | 1610000 | 2320 | 42800 | 102000 | 1760000
W Withheld to avoid disclosing company proprietary data; included with “Wirebar, billets, other.” -- Zero.
1Data are rounded to no more than three significant digits; may not add to totals shown.
2Includes consumers of copper powder and copper shot, iron and steel plants, and other manufacturers.
3Included with “Cathodes: wire-rod mills.”

## T6
TABLE 6
COPPER RECOVERED FROM SCRAP PROCESSED IN THE UNITED STATES,
BY KIND OF SCRAP AND FORM OF RECOVERY1
(Metric tons)
| 2011 |  | 2012
Kind of scrap:
New:
Copper-base | 618000 |  | 609000
Aluminum-base | 31400 | r | 32900
Nickel-base | 18 |  | 18
Total | 649000 |  | 642000
Old:
Copper-base | 124000 |  | 134000
Aluminum-base | 28700 |  | 30300
Nickel-base | 267 |  | 267
Zinc-base | 13 |  | 10
Total | 153000 |  | 164000
Grand total | 802000 |  | 807000
Form of recovery:
As unalloyed copper | 38400 |  | 40600
In brass and bronze | 699000 |  | 698000
In alloy iron and steel | 692 |  | 658
In aluminum alloys | 59300 | r | 62500
In other alloys | 12 |  | 10
In chemical compounds | 5030 |  | 5030
Total | 802000 |  | 807000
rRevised.
1Data are rounded to no more than three significant digits; may not add to totals shown.

## T7
TABLE 7
COPPER RECOVERED AS REFINED COPPER AND IN ALLOYS AND OTHER FORMS
FROM COPPER-BASE SCRAP PROCESSED IN THE UNITED STATES, BY TYPE OF OPERATION1
(Metric tons)
| From new scrap |  | From old scrap |  | Total
Type of operation | 2011 | 2012 | 2011 | 2012 | 2011 | 2012
Ingot makers | 11800 | 11800 | 64600 | 63700 | 76400 | 75500
Refineries2 | 18900 | 17900 | 18400 | 21600 | 37300 | 39500
Brass and wire-rod mills | 553000 | 544000 | 17600 | 28300 | 571000 | 572000
Foundries and manufacturers | 28400 | 30600 | 23600 | 20200 | 52000 | 50900
Chemical plants | 5030 | 5030 | -- | -- | 5030 | 5030
Total | 618000 | 609000 | 124000 | 134000 | 742000 | 743000
-- Zero.
1Data are rounded to no more than three significant digits; may not add to totals shown.
2Includes electrolytically refined based on source of material at smelter level.

## T8
TABLE 8
PRODUCTION OF SECONDARY COPPER AND COPPER-ALLOY PRODUCTS
IN THE UNITED STATES, BY ITEM PRODUCED FROM SCRAP1
(Metric tons)
Item produced from scrap | 2011 | 2012
Unalloyed copper products:
Refined copper | 37300 | 39500
Copper powder | 1030 | 1030
Copper castings | 124 | 122
Total | 38400 | 40600
Alloyed copper products:
Brass and bronze ingots:
Tin bronzes | 9050 | 9070
Leaded red brass and semired brass | 51200 | 50300
High leaded tin bronze | 9650 | 9650
Yellow brass | 5280 | 5280
Manganese bronze | 7500 | 7500
Aluminum bronze | 6330 | 6320
Nickel silver | 1020 | 1030
Silicon bronze and brass | 4740 | 4710
Copper-base hardeners and master alloys | 5250 | 5250
Miscellaneous | 7800 | 7800
Total | 108000 | 107000
Brass mill and wire-rod mill products | 701000 | 700000
Brass and bronze castings | 45000 | 44600
Copper in chemical products | 5030 | 5030
Grand total | 897000 | 897000
1Data are rounded to no more than three significant digits; may not add to totals
shown.

## T9
TABLE 9
COMPOSITION OF SECONDARY COPPER-ALLOY PRODUCTION IN THE UNITED STATES1
(Metric tons)
| Copper |  | Tin |  | Lead |  | Zinc |  | Nickel |  | Aluminum | Total
Brass and bronze ingot production:2
2011 | 90200 | r | 3360 | r | 4890 | r | 9210 | r | 107 | r | 13 | 108000
2012 | 88400 |  | 3700 |  | 5260 |  | 9350 |  | 109 |  | 13 | 107000
Secondary metal content of brass mill
products:
2011 | 578000 |  | 1360 |  | 2310 |  | 118000 |  | 1100 |  | 16 | 701000
2012 | 577000 |  | 1310 |  | 2330 |  | 118000 |  | 1050 |  | 16 | 700000
Secondary metal content of brass and
bronze castings:
2011 | 41800 |  | 1090 |  | 564 |  | 1370 |  | 90 |  | 103 | 45000
2012 | 41700 |  | 1070 |  | 541 |  | 1090 |  | 92 |  | 98 | 44600
rRevised.
1Data are rounded to no more than three significant digits; may not add to totals shown.
2Includes approximately 96% from scrap and 4% from other than scrap.

## T10
TABLE 10
CONSUMPTION AND YEAREND STOCKS OF COPPER-BASE SCRAP1
(Metric tons, gross weight)
| 2011 |  | 2012
Scrap type and processor | Consumption | Stocks | Consumption | Stocks
Unalloyed scrap:
No.1 wire and heavy:
Smelters, refiners, and ingot makers | 17100 | 970 | 17300 | 875
Brass and wire-rod mills | 324000 | (2) | 292000 | (2)
Foundries and miscellaneous manufacturers | 28200 | (2) | 29000 | (2)
No. 2 mixed heavy and light:
Smelters, refiners, and ingot makers | 62000 | 1540 | 61900 | 1950
Brass and wire-rod mills | 9530 | (2) | 40400 | (2)
Foundries and miscellaneous manufacturers | 9150 | (2) | 7590 | (2)
Total unalloyed scrap:
Smelters, refiners, and ingot makers | 79100 | 2510 | 79300 | 2820
Brass and wire-rod mills | 333000 | 509 | 333000 | 1170
Foundries and miscellaneous manufacturers | 37300 | 4000 | 36600 | 2580
Alloyed scrap:
Red brass:3
Smelters, refiners, and ingot makers | 22300 | 2050 | 22300 | 1920
Brass mills | 9700 | (2) | 10600 | (2)
Foundries and miscellaneous manufacturers | 2690 | (2) | 2520 | (2)
Leaded yellow brass:
Smelters, refiners, and ingot makers | 10000 | 813 | 10000 | 894
Brass mills | 118000 | (2) | 119000 | (2)
Foundries and miscellaneous manufacturers | 930 | (2) | 696 | (2)
Yellow and low brass, all plants | 146000 | 918 | 141000 | 844
Cartridge cases and brass, all plants | 91800 | (2) | 98000 | (2)
Auto radiators:
Smelters, refiners, and ingot makers | 20500 | 829 | 20500 | 782
Foundries and miscellaneous manufacturers | 1900 | (2) | 1900 | (2)
Bronzes:
Smelters, refiners, and ingot makers | 12800 | 885 | 12800 | 940
Brass mills and miscellaneous manufacturers | 15500 | (2) | 15500 | (2)
Nickel-copper alloys, all plants | 9620 | 152 | 9290 | 184
Low grade and residues; smelters, refiners, |  | (2) |  | (2)
miscellaneous manufacturers | 22900 | 593 | 22900 | 630
Other alloy scrap:4
Smelters, refiners, and ingot makers | 1510 | 793 | 1510 | 687
Brass mills and miscellaneous manufacturers | 5650 | (2) | 5610 | (2)
Total alloyed scrap:
Smelters, refiners, and ingot makers | 78000 | 6850 | 78000 | 6790
Brass mills | 374000 | 584 | 376000 | 1040
Foundries and miscellaneous manufacturers | 39900 | 1990 | 39300 | 1980
Total scrap:
Smelters, refiners, and ingot makers | 157000 | 9360 | 157000 | 9610
Brass and wire-rod mills | 707000 | 1090 | 709000 | 2220
Foundries and miscellaneous manufacturers | 77200 | 5990 | 75900 | 4550
1Data are rounded to no more than three significant digits; may not add to totals shown.
2Individual breakdown is not available; included in “Total unalloyed scrap,” “Total alloyed scrap,”
and “Total scrap.”
3Includes cocks and faucets, commercial bronze, composition turnings, gilding metal, railroad car
boxes, and silicon bronze.
4Includes aluminum bronze, beryllium copper, and refinery brass.

## T11
TABLE 11
CONSUMPTION OF PURCHASED COPPER-BASE SCRAP1, 2
(Metric tons, gross weight)
| New scrap |  | Old scrap |  | Total
Type of operation | 2011 | 2012 | 2011 | 2012 | 2011 | 2012
Ingot makers | 28800 | 27700 | 89900 | 88900 | 119000 | 117000
Smelters and refineries | 19700 | 18900 | 18700 | 21800 | 38400 | 40600
Brass and wire-rod mills | 689000 | 680000 | 18200 | 29500 | 707000 | 709000
Foundries and miscellaneous manufacturers | 52000 | 54300 | 25200 | 21600 | 77200 | 75900
Total | 790000 | 781000 | 152000 | 162000 | 942000 | 942000
1Data are rounded to no more than three significant digits; may not add to totals shown.
2Consumption at brass and wire-rod mills assumed equal to receipts.

## T12
TABLE 12
FOUNDRIES AND MISCELLANEOUS MANUFACTURERS CONSUMPTION
OF BRASS INGOT, REFINED COPPER, AND COPPER SCRAP
IN THE UNITED STATES1
(Metric tons)
Ingot type or material consumed | 2011 | 2012
Tin bronzes | 8550 | 6740
Leaded red brass and semired brass | 36500 | 39600
Yellow, leaded, low brass2 | 7140 | 8270
Manganese bronze | 2530 | 2720
Nickel silver3 | 879 | 1450
Aluminum bronze | 4130 | 4050
Hardeners and master alloys4 | 4410 | 4540
Lead-free alloys5 | 1820 | 2260
Total brass ingot | 66000 | 69600
Refined copper | 56600 | 54500
Copper scrap | 77200 | 75900
1Data are rounded to no more than three significant digits; may not add to totals
shown.
2Includes brass and silicon bronze.
3Includes brass, copper nickel, and nickel bronze.
4Includes special alloys.
5Includes copper-bismuth and copper-bismuth-selenium alloys.

## T13
TABLE 13
AVERAGE PRICES FOR COPPER SCRAP, BY TYPE
(Cents per pound)
Dealers’ buying (New York)
| Brass mills | Refiners | No. 2 | Red brass turnings
Year | No. 1 scrap | No. 2 scrap | scrap | and borings
2011 | 389.12 | 350.72 | 301.67 | 188.28
2012 | 354.19 | 322.35 | 289.91 | 195.35
Source: American Metal Market.

## T14
TABLE 14
U.S. EXPORTS OF UNMANUFACTURED COPPER (COPPER CONTENT), BY COUNTRY1
| Ore and concentrate |  | Matte, ash, and precipitates |  | Blister and anodes |  | Refined |  | Unalloyed copper scrap |  | Total
| Quantity | Value | Quantity | Value | Quantity | Value | Quantity | Value | Quantity | Value | Quantity | Value
Country | (metric tons) | (thousands) | (metric tons) | (thousands) | (metric tons) | (thousands) | (metric tons) | (thousands) | (metric tons) | (thousands) | (metric tons) | (thousands)
2011 | 252000 | 1740000 | 38300 | 91300 | 14300 | 98200 | 40400 | 246000 | 501000 | 2710000 | 846000 | 4880000
2012:
Belgium | 6 | 19 | 88 | 173 | 138 | 792 | 39 | 340 | 23900 | 152000 | 24200 | 154000
Canada | 13300 | 103000 | 34900 | 57300 | 3100 | 10200 | 757 | 2710 | 20000 | 159000 | 72100 | 332000
China | 118000 | 613000 | 460 | 2270 | 149 | 1010 | 100000 | 641000 | 341000 | 1600000 | 560000 | 2860000
Germany | 104 | 694 | 284 | 1020 | 409 | 3470 | 84 | 504 | 22200 | 126000 | 23000 | 132000
Hong Kong | -- | -- | 4 | 6 | 1530 | 12900 | 84 | 432 | 4820 | 19700 | 6440 | 33100
India | 12100 | 60800 | -- | -- | 532 | 4630 | 72 | 349 | 1260 | 7230 | 14000 | 73000
Japan | 14100 | 80300 | -- | -- | 863 | 7390 | 1410 | 2060 | 9470 | 60300 | 25900 | 150000
Korea, Republic of | 14400 | 84500 | -- | -- | 1090 | 8280 | 105 | 697 | 16400 | 117000 | 32000 | 211000
Mexico | 120000 | 922000 | -- | -- | 164 | 1410 | 54000 | 366000 | 3960 | 15500 | 178000 | 1300000
Philippines | 7 | 64 | -- | -- | 377 | 1760 | (2) | 3 | 2 | 8 | 386 | 1840
Spain | (2) | 3 | -- | -- | 110 | 896 | 209 | 1580 | 4270 | 28900 | 4580 | 31400
Other | 9170 | 57400 | 139 | 110 | 5440 | 22700 | 1600 | 4570 | 32400 | 191000 | 48800 | 275000
Total | 301000 | 1920000 | 35800 | 60800 | 13900 | 75500 | 159000 | 1020000 | 479000 | 2480000 | 989000 | 5550000
-- Zero.
1Data are rounded to no more than three significant digits; may not add to totals shown.
2Less than ½ unit.
Source: U.S. Census Bureau.

## T15
TABLE 15
U.S. EXPORTS OF COPPER SEMIMANUFACTURES, BY COUNTRY1
| Pipes and tubing |  | Plates, sheets, foil, bars |  | Bare wire, including wire rod2 |  | Wire and cable, stranded |  | Copper sulfate
| Quantity | Value | Quantity | Value | Quantity | Value | Quantity | Value | Quantity | Value
Country | (metric tons) | (thousands) | (metric tons) | (thousands) | (metric tons) | (thousands) | (metric tons) | (thousands) | (metric tons) | (thousands)
2011 | 21300 | 223000 | 29300 | 302000 | 144000 | 1280000 | 32700 | 359000 | 6510 | 18400
2012:
Bahamas, The | 6 | 40 | 6 | 69 | 46 | 413 | 339 | 2540 | -- | --
Belgium | 5 | 55 | 50 | 677 | 307 | 1580 | 172 | 7080 | 70 | 239
Canada | 5270 | 43500 | 12900 | 121000 | 41400 | 344000 | 16200 | 140000 | 2540 | 5950
China | 255 | 1980 | 1700 | 18200 | 10700 | 44600 | 3130 | 49400 | 602 | 1720
Colombia | 95 | 628 | 109 | 1120 | 35 | 424 | 64 | 1280 | -- | --
Costa Rica | 43 | 126 | 261 | 3470 | 4 | 171 | 140 | 2740 | -- | --
Czech Republic | 14 | 217 | 13 | 81 | 13 | 410 | (3) | 26 | -- | --
Dominican Republic | 10 | 98 | 12 | 56 | 605 | 4960 | 79 | 1140 | -- | --
Germany | 31 | 452 | 209 | 5250 | 58 | 1720 | 105 | 2800 | 64 | 88
Hong Kong | 7 | 249 | 557 | 9690 | 56 | 619 | 87 | 1960 | -- | --
India | 5 | 67 | 161 | 1070 | 40 | 658 | 48 | 841 | -- | --
Israel | (3) | 11 | 42 | 520 | 28 | 138 | 44 | 1230 | 584 | 1810
Japan | 11 | 139 | 210 | 3560 | 66 | 4320 | 50 | 1000 | 93 | 74
Korea, Republic of | 26 | 406 | 109 | 3060 | 454 | 4270 | 203 | 4220 | 247 | 614
Malaysia | 4 | 122 | 645 | 11000 | (3) | 12 | 9 | 327 | 212 | 1060
Mexico | 8850 | 94700 | 8700 | 81300 | 96800 | 810000 | 16200 | 165000 | 59 | 276
Netherlands | 17 | 211 | 37 | 608 | 9 | 63 | 68 | 763 | -- | --
Saudi Arabia | 2700 | 28100 | 26 | 204 | 6 | 154 | 153 | 1510 | -- | --
Singapore | 66 | 880 | 36 | 659 | 300 | 2900 | 50 | 1530 | 130 | 311
Taiwan | 5 | 44 | 1660 | 10500 | 27 | 158 | 33 | 441 | 1030 | 2230
Trinidad and Tobago | 4 | 50 | 1 | 18 | 544 | 3850 | 141 | 1470 | -- | --
United Arab Emirates | 1070 | 10700 | 12 | 95 | 15 | 166 | 43 | 1190 | -- | --
United Kingdom | 18 | 198 | 101 | 2100 | 50 | 575 | 48 | 1520 | 10 | 20
Other | 1060 | 10900 | 857 | 10300 | 562 | 9940 | 1330 | 17200 | 842 | 1670
Total | 19600 | 194000 | 28400 | 285000 | 152000 | 1240000 | 38700 | 408000 | 6480 | 16100
-- Zero.
1Data are rounded to no more than three significant digits; may not add to totals shown.
2Total exports of wire rod in 2011 were 103,000 (revised) metric tons (t) valued at $884 (revised) million, and in 2012, wire-rod exports were 120,000 t valued at $1,000 million.
3Less than ½ unit.
Source: U.S. Census Bureau.

## T16
TABLE 16
U.S. IMPORTS FOR CONSUMPTION OF UNMANUFACTURED COPPER (COPPER CONTENT), BY COUNTRY1
| Ore and concentrate |  | Matte, ash, and precipitates |  | Blister and anode |  |  | Refined |  | Unalloyed scrap |  | Total
| Quantity | Value2 | Quantity | Value2 | Quantity |  | Value2 | Quantity | Value2 | Quantity | Value2 | Quantity | Value2
Country | (metric tons) | (thousands) | (metric tons) | (thousands) | (metric tons) |  | (thousands) | (metric tons) | (thousands) | (metric tons) | (thousands) | (metric tons) | (thousands)
2011 | 15100 | 144000 | 983 | 5720 | 498 | r | 5880 | 670000 | 6030000 | 30400 | 171000 | 717000 | 6360000
2012:
Canada | 186 | 483 | 224 | 1020 | 12 |  | 149 | 115000 | 927000 | 14300 | 90600 | 130000 | 1020000
Chile | -- | -- | -- | -- | -- |  | -- | 402000 | 3190000 | 42 | 144 | 402000 | 3190000
Costa Rica | -- | -- | 3 | 20 | -- |  | -- | -- | -- | 582 | 2470 | 585 | 2490
Dominican Republic | -- | -- | -- | -- | -- |  | -- | -- | -- | 837 | 2210 | 837 | 2210
Germany | 15 | 18 | -- | -- | -- |  | -- | 2230 | 19700 | 28 | 128 | 2270 | 19900
Japan | -- | -- | 2 | 19 | 52 |  | 3030 | 4700 | 46200 | 20 | 75 | 4750 | 49300
Mexico | 5940 | 29200 | 369 | 847 | -- |  | -- | 88200 | 701000 | 9040 | 57300 | 104000 | 788000
Nicaragua | -- | -- | -- | -- | -- |  | -- | -- | -- | 921 | 3450 | 921 | 3450
Peru | -- | -- | -- | -- | -- |  | -- | 16400 | 131000 | 169 | 1390 | 16600 | 133000
Other | 154 | 291 | 903 | 4400 | 553 |  | 5600 | 1380 | 12200 | 4490 | 14000 | 7480 | 36500
Total | 6290 | 30000 | 1500 | 6310 | 617 |  | 8780 | 630000 | 5030000 | 30500 | 172000 | 669000 | 5250000
rRevised. -- Zero.
1Data are rounded to no more than three significant digits; may not add to totals shown.
2Cost, insurance, freight value at U.S. port.
Source: U.S. Census Bureau.

## T17
TABLE 17
U.S. IMPORTS FOR CONSUMPTION OF COPPER SEMIMANUFACTURES, BY COUNTRY1
| Pipes and tubing |  | Plates, sheets, foil, bars |  | Bare wire, including wire rod2 |  | Wire and cable, stranded |  | Copper sulfate
| Quantity | Value3 | Quantity | Value3 | Quantity | Value3 | Quantity | Value3 | Quantity | Value3
Country | (metric tons) | (thousands) | (metric tons) | (thousands) | (metric tons) | (thousands) | (metric tons) | (thousands) | (metric tons) | (thousands)
2011 | 1080 | 13900 | 60700 | 661000 | 152000 | 1420000 | 11600 | 122000 | 38600 | 107000
2012:
Brazil | (4) | 5 | 823 | 7980 | 4 | 42 | 1 | 7 | -- | --
Canada | 6 | 207 | 2170 | 21000 | 119000 | 966000 | 614 | 4880 | 4290 | 9350
Chile | 133 | 1240 | 129 | 988 | 281 | 2390 | -- | -- | 1070 | 2560
China | 18 | 279 | 1440 | 14800 | 376 | 4780 | 99 | 1230 | 552 | 1650
Finland | 138 | 2520 | 3880 | 42300 | 1030 | 10500 | -- | -- | -- | --
France | 12 | 235 | 1580 | 14800 | 24 | 1990 | 58 | 1000 | -- | --
Germany | 186 | 2410 | 24000 | 244000 | 731 | 13300 | 24 | 1500 | 153 | 162
Hong Kong | -- | -- | 768 | 6910 | 34 | 406 | -- | -- | -- | --
India | 26 | 348 | 185 | 1260 | 11 | 225 | 66 | 2290 | 21 | 59
Israel | -- | -- | 11 | 203 | 394 | 4480 | -- | -- | -- | --
Italy | 97 | 1110 | 9 | 178 | 1 | 47 | 19 | 309 | -- | --
Japan | 3 | 81 | 951 | 18600 | 229 | 4260 | (4) | 18 | 357 | 372
Korea, Republic of | 34 | 314 | 1230 | 12600 | 62 | 807 | 52 | 563 | 72 | 484
Luxembourg | -- | -- | 1130 | 16100 | -- | -- | -- | -- | -- | --
Mexico | 10 | 101 | 3350 | 30500 | 10900 | 87500 | 544 | 3850 | 26100 | 66000
Peru | -- | -- | 9530 | 81500 | 398 | 3360 | -- | -- | 584 | 1410
Russia | -- | -- | 1 | 7 | -- | -- | -- | -- | 2740 | 7710
Sweden | -- | -- | 5020 | 49600 | 10 | 88 | (4) | 25 | -- | --
Taiwan | (4) | 4 | 213 | 2350 | 105 | 589 | 17 | 754 | 1670 | 4580
Thailand | -- | -- | 197 | 1920 | 16 | 147 | 231 | 2110 | -- | --
Turkey | -- | -- | 13 | 121 | 23 | 317 | 14000 | 121000 | -- | --
United Kingdom | 1 | 43 | 289 | 3550 | 2 | 151 | 4 | 98 | -- | --
Other | 2 | 30 | 2200 | 20200 | 123 | 1770 | 112 | 1350 | 1 | 21
Total | 666 | 8930 | 59100 | 592000 | 133000 | 1100000 | 15900 | 141000 | 37600 | 94300
-- Zero.
1Data are rounded to no more than three significant digits; may not add to totals shown.
2Total imports of wire rod in 2011 were 143,000 (revised) metric tons (t) valued at $1,300 (revised) million, and in 2012, wire-rod imports were 126,000 t valued at $1,030 million.
3Cost, insurance, freight value at U.S. port.
4Less than ½ unit.
Source: U.S. Census Bureau.

## T18
TABLE 18
U.S. EXPORTS OF COPPER SCRAP, BY COUNTRY1
| Unalloyed copper scrap | [5 empty] | Copper-alloy scrap
| 2011 |  |  |  | 2012 |  | 2011 |  |  |  | 2012
| Quantity |  | Value |  | Quantity | Value | Quantity |  | Value |  | Quantity | Value
Country | (metric tons) |  | (thousands) |  | (metric tons) | (thousands) | (metric tons) |  | (thousands) |  | (metric tons) | (thousands)
Belgium | 14400 |  | 78000 |  | 23900 | 152000 | 14300 |  | 40300 |  | 15700 | 48100
Canada | 20400 |  | 177000 |  | 20000 | 159000 | 38000 |  | 124000 |  | 41400 | 140000
China | 383000 |  | 1880000 |  | 341000 | 1600000 | 557000 |  | 1570000 |  | 539000 | 1350000
Germany | 8470 |  | 57100 |  | 22200 | 126000 | 13900 |  | 87500 |  | 13400 | 67200
Hong Kong | 5970 |  | 31100 |  | 4820 | 19700 | 29000 |  | 126000 |  | 43900 | 104000
India | 1690 |  | 10300 |  | 1260 | 7230 | 12200 |  | 42200 |  | 8880 | 33300
Japan | 8810 |  | 62300 |  | 9470 | 60300 | 7480 |  | 52100 |  | 8760 | 40600
Korea, Republic of | 19100 |  | 150000 |  | 16400 | 117000 | 17100 |  | 81700 |  | 9750 | 39400
Mexico | 3150 |  | 24100 |  | 3960 | 15500 | 7000 |  | 45400 |  | 5340 | 30900
Spain | 5170 |  | 41000 |  | 4270 | 28900 | 11600 |  | 42800 |  | 8070 | 27600
Taiwan | 4170 |  | 22500 |  | 2990 | 18600 | 3400 |  | 9660 |  | 3200 | 7390
Other | 25700 | r | 173000 | r | 29400 | 172000 | 27400 | r | 50200 | r | 18200 | 43900
Total | 501000 |  | 2710000 |  | 479000 | 2480000 | 739000 |  | 2280000 |  | 716000 | 1930000
rRevised.
1Data are rounded to no more than three significant digits; may not add to totals shown.
Source: U.S. Census Bureau.

## T19
TABLE 19
U.S. IMPORTS FOR CONSUMPTION OF COPPER SCRAP, BY COUNTRY1
| Unalloyed copper scrap |  | Copper-alloy scrap
| Quantity | Value2 | Gross weight | Copper content 3 | Value2
Country or territory | (metric tons) | (thousands) | (metric tons) | (metric tons) | (thousands)
2011 | 30400 | 171000 | 79400 | 57200 | 381000
2012:
Bahamas, The | 255 | 713 | 247 | 178 | 613
Canada | 14300 | 90600 | 32600 | 23500 | 180000
Chile | 42 | 144 | 192 | 138 | 1070
China | 74 | 363 | 665 | 479 | 3200
Colombia | 57 | 325 | 596 | 429 | 4750
Costa Rica | 582 | 2470 | 1750 | 1260 | 9870
Dominican Republic | 837 | 2210 | 1330 | 959 | 3580
El Salvador | 921 | 2150 | 1130 | 815 | 2830
Guatemala | 558 | 1360 | 2520 | 1810 | 14100
Haiti | 123 | 222 | 219 | 158 | 1430
Honduras | 53 | 286 | 1100 | 789 | 5770
Malaysia | -- | -- | 722 | 520 | 4510
Mexico | 9040 | 57300 | 26500 | 19100 | 105000
Nicaragua | 921 | 3450 | 660 | 476 | 2250
Panama | 23 | 168 | 949 | 683 | 5410
Suriname | 430 | 3400 | 75 | 54 | 351
United Kingdom | 1120 | 3050 | 384 | 276 | 2880
Other | 1090 | 3560 | 2470 | 1780 | 14300
Total | 30500 | 172000 | 74100 | 53300 | 362000
-- Zero.
1Data are rounded to no more than three significant digits; may not add to totals shown.
2Cost, insurance, freight value at U.S. port.
3Content is estimated by the U.S. Geological Survey to be 72% of gross weight.
Source: U.S. Census Bureau.

## T20
TABLE 20
COPPER: WORLD MINE PRODUCTION, BY COUNTRY1, 2
(Metric tons)
Country | 2008 |  | 2009 |  | 2010 |  | 2011 |  | 2012
Albaniae | 1700 |  | 1800 |  | 2200 |  | 4900 |  | 4900
Argentina | 156893 |  | 143084 |  | 140001 |  | 116698 |  | 136000
Armenia | 18800 |  | 23233 |  | 31062 |  | 33597 | r | 34000 | e
Australia:e
Concentrates | 833000 |  | 831000 |  | 856000 |  | 922300 |  | 914000
Leaching, electrowon | 53000 | r | 23000 | r | 14400 |  | 35600 |  | 44000
Total | 886000 | r | 854000 | r | 870000 |  | 958000 |  | 958000
Azerbaijan | -- |  | -- |  | 184 |  | 160 |  | 300
Bolivia | 731 |  | 882 |  | 2063 |  | 4176 |  | 9449
Botswana | 28800 |  | 28595 |  | 20833 |  | 31929 | r | 35708
Brazil:
Concentrates | 218295 |  | 211692 |  | 213548 |  | 218670 |  | 213800 | p
Leaching, electrowon | 3800 |  | 6500 |  | 7400 |  | 4600 |  | 7500 | e
Total | 222095 |  | 218192 |  | 220948 |  | 223270 |  | 221000 | e
Bulgariae | 105000 |  | 105000 |  | 105000 |  | 105000 |  | 107900 | 3
Burma, leaching, electrowon | -- |  | 3500 |  | 12000 |  | 10000 | e | 10000 | e
Canada:
Concentrates | 605399 |  | 493700 |  | 521900 |  | 565200 |  | 577700
Leaching, electrowon | 1600 |  | 800 |  | 3200 |  | 1000 |  | 900
Total | 606999 |  | 494500 |  | 525100 |  | 566200 |  | 578600
Chile:4
Concentrates | 3356600 |  | 3276900 |  | 3330400 |  | 3238000 |  | 3405100
Leaching, electrowon | 1971000 |  | 2117500 |  | 2088500 | r | 2024800 |  | 2028800
Total | 5327600 |  | 5394400 |  | 5418900 | r | 5262800 |  | 5433900
China:e
Concentrates | 1070000 |  | 1040000 |  | 1160000 |  | 1270000 |  | 1600000
Leaching, electrowon | 20000 |  | 25000 |  | 35000 |  | 35000 |  | 30000
Total | 1090000 |  | 1070000 |  | 1200000 |  | 1310000 |  | 1630000
Colombia | 1151 | r | 1251 | r | 861 | r | 890 | r | 690
Congo (Kinshasa):5
Concentratese | 185000 | r | 178000 |  | 160000 |  | 174000 | r | 190000
Leaching, electrowon | 44742 |  | 167000 | r | 270000 |  | 380000 | e | 410000
Totale | 230000 | r | 345000 | r | 430000 |  | 554000 | r | 600000
Cyprus, leaching, electrowon | 2986 | r | 2380 | r | 2595 | r | 3660 | r | 4328
Dominican Republic | 2109 | r | 12937 | r | 10015 | r | 11777 | r | 11737
Finland | 13440 | r | 14600 |  | 14700 |  | 16000 |  | 16000 | e
Georgia | 11000 |  | 9800 |  | 6700 |  | 6300 | e | 6300 | e
India | 30600 |  | 29500 |  | 35500 |  | 37700 |  | 34000
Indonesia5 | 632600 |  | 998530 |  | 878376 |  | 541200 | r | 398500
Iran:e
Concentrates | 241000 |  | 256000 |  | 249000 |  | 249000 |  | 233000
Leaching, electrowon | 7000 |  | 7000 |  | 7000 | r | 10100 |  | 12000
Total | 248000 |  | 263000 |  | 256000 | r | 259000 |  | 245000
Kazakhstan: | 465000 |  | 455000 |  | 427000 |  | 417000 |  | 424000
Korea, Northe | 12000 |  | 12000 |  | 12000 |  | 12000 |  | 12000
Korea, Republic of | 4 |  | 14 |  | 9 |  | NA | r | NA
Laos:
Concentrates | 24929 |  | 54019 |  | 67806 |  | 59897 |  | 60000 | e
Leaching, electrowon | 64075 |  | 67561 |  | 64241 |  | 78859 |  | 79000 | e
Total | 89004 |  | 121580 |  | 132047 |  | 138756 |  | 139000 | e
Macedoniae | 8400 |  | 7600 |  | 7900 |  | 7600 | r | 10400
Mauritania | 33073 |  | 35000 | r | 37000 |  | 35281 | r | 37670
See footnotes at end of table.
TABLE 20—Continued
COPPER: WORLD MINE PRODUCTION, BY COUNTRY1, 2
(Metric tons)
Country | 2008 |  | 2009 |  | 2010 |  | 2011 |  | 2012
Mexico:e
Concentrates | 172000 | r | 173000 | r | 170100 | r | 295000 | r | 343000
Leaching, electrowon | 74500 | r | 68000 | r | 100000 | r | 149000 | r | 157000
Total | 247000 | r | 241000 | r | 270000 | r | 444000 | r | 500000
Mongolia | 126796 |  | 129800 |  | 124985 |  | 121590 |  | 121700
Morocco | 5055 |  | 12615 |  | 12690 |  | 12893 |  | 13000 | e
Namibia | 7471 |  | -- |  | -- |  | 3600 | e | 4000 | e
Omane | 2000 |  | 2000 |  | 2000 |  | 2000 |  | 2000
Pakistan | 18700 |  | 18500 |  | 18000 |  | 19000 | e | 19000 | e
Papua New Guinea | 159650 |  | 166700 |  | 159800 |  | 130465 |  | 121000
Peru:
Concentrates | 1107789 |  | 1113454 |  | 1094123 |  | 1094971 |  | 1197560
Leaching, electrowon | 160078 |  | 162795 |  | 153022 |  | 140341 |  | 101007
Total | 1267867 |  | 1276249 |  | 1247145 |  | 1235312 |  | 1298567
Philippines | 21235 |  | 49060 |  | 58412 |  | 63835 |  | 65444
Poland | 429400 |  | 439000 |  | 425400 |  | 426700 |  | 427100
Portugal | 89504 |  | 86500 |  | 74426 |  | 79686 |  | 82500 | p
Romaniae, 6 | 2000 |  | 1000 |  | 5000 |  | 6500 |  | 6500
Russiae | 750000 |  | 676000 |  | 703000 |  | 856200 | r, 3 | 883000
Saudi Arabia | 1465 |  | 1719 |  | 1603 |  | 1620 | e | 1500 | e
Serbia | 20800 | r | 23400 | r | 24600 | r | 28000 | r | 34400
South Africa | 108700 |  | 107600 |  | 102600 |  | 96600 |  | 77000 | e
Spain:
Concentrates | 7067 |  | 6987 |  | 17833 |  | 32146 |  | 26500 | p
Leaching, electrowon | -- |  | 5600 |  | 28500 |  | 42100 |  | 42200 | p
Total | 7067 |  | 12587 |  | 46333 |  | 74246 |  | 68700 | p
Sweden | 57220 | r | 54602 | r | 76500 |  | 83000 |  | 83000 | e
Tanzania, in concentrates and bullion | 2852 |  | 3079 | r | 6392 | r | 6748 | r | 5840
Turkeye, 6 | 100000 |  | 105000 |  | 97000 |  | 80000 |  | 90000
United States:5
Concentrates | 800000 | r | 705000 |  | 679000 |  | 666000 | r | 696000
Leaching, electrowon | 509000 | r | 476000 |  | 430000 |  | 447000 | r | 471000
Total | 1310000 |  | 1180000 |  | 1110000 |  | 1110000 |  | 1170000
Uzbekistane | 95000 |  | 95000 |  | 90000 |  | 91500 | 3 | 95600
Vietname | 11000 | r | 11300 |  | 11300 |  | 11000 |  | 11000
Zambia:e
Concentrates | 372000 |  | 557000 |  | 540000 |  | 524000 |  | 515000
Leaching, electrowon | 161500 |  | 141000 |  | 146000 |  | 144000 |  | 175000
Total | 534000 |  | 698000 |  | 686000 |  | 668000 |  | 690000
Zimbabwe, concentratese | 2827 | 3 | 3572 | 3 | 4700 |  | 6000 |  | 6300
Grand total | 15600000 |  | 16000000 |  | 16200000 | r | 16300000 | r | 17000000
Of which:
Concentrates | 12500000 | r | 12800000 |  | 12800000 |  | 12800000 | r | 13400000
Leaching, electrowon | 3070000 | r | 3270000 | r | 3360000 | r | 3510000 | r | 3570000
eEstimated. pPreliminary. rRevised. NA Not available. -- Zero.
1Grand total, U.S. data, and estimated data are rounded to no more than three significant digits; may not add to totals shown.
2Represents copper content by analysis of concentrates produced (includes cement copper, if applicable), except where otherwise noted.
Includes data available through February 4, 2015.
3Reported figure.
4Reported by Comisión Chilena del Cobre. Includes recoverable copper content of nonduplicative mine and metal products produced from
domestic ores and concentrates and leach production for electrowinning.
5Recoverable content.
6Excludes copper content of pyrite.

## T21
TABLE 21
COPPER: WORLD SMELTER PRODUCTION, BY COUNTRY1, 2
(Metric tons, gross weight)
Country | 2008 |  | 2009 |  | 2010 |  | 2011 |  | 2012
Armenia, primary | 6480 |  | 6858 |  | 7644 |  | 8876 |  | 9000 | e
Australia, primary | 449000 | r | 422000 |  | 410000 |  | 441000 | r | 421000
Austria, secondary | 94200 |  | 90800 |  | 92200 |  | 92200 |  | 95000 | e
Belgium, secondary | 124500 | r | 114400 | r | 118600 |  | 112900 | r | 113000 | e
Botswana, primary3 | 23146 |  | 24382 |  | 22750 | r | 16100 |  | 17625
Brazil:
Primary | 191008 |  | 193899 |  | 177800 |  | 178000 |  | 178000 | e
Secondarye | 39000 |  | 31000 |  | 28948 | 4 | 47700 |  | 48000
Totale | 230000 |  | 225000 |  | 207000 |  | 226000 |  | 226000
Bulgaria:
Primary | 258500 | r | 254700 | r | 229900 | r | 256300 | r | 264200
Secondarye | 22700 | r | 46100 | r | 38800 | r | 82000 | r | 46300
Totale | 281000 | r | 301000 | r | 269000 | r | 338000 | r | 311000
Canada:
Primary | 443710 | r | 316510 |  | 318006 | r | 304724 | r | 287051
Secondary | 41777 |  | 29733 |  | 31815 | r | 25214 | r | 23362
Total | 485487 | r | 346243 |  | 349821 | r | 329938 | r | 310413
Chile, primary | 1369200 |  | 1522300 |  | 1559800 |  | 1522300 | r | 1342400
China:e
Primary | 2500000 |  | 2700000 |  | 2800000 | r | 3030000 | r | 3200000
Secondary | 870000 |  | 1100000 |  | 1300000 |  | 1600000 |  | 1800000
Total | 3370000 |  | 3800000 |  | 4100000 | r | 4630000 | r | 5000000
Finland:e
Primary | 172354 | 4 | 137710 | 4 | 149000 |  | 156000 |  | 156000
Secondary | 2000 |  | 2000 |  | 2000 |  | 2000 |  | 2000
Total | 174000 |  | 140000 |  | 151000 |  | 158000 |  | 158000
Germany:
Primary | 295000 |  | 286300 |  | 378700 |  | 346200 | r | 339500
Secondary | 293300 |  | 247500 |  | 212400 |  | 218000 | r | 216800
Total | 588300 |  | 533800 |  | 591100 |  | 564200 | r | 556300
India:
Primary | 651000 |  | 705100 |  | 748800 | r | 670000 |  | 680000
Secondarye | 11000 |  | 10000 |  | 9000 |  | 7000 |  | 5000
Totale | 662000 |  | 715000 |  | 758000 | r | 677000 |  | 685000
Indonesia, primary | 253300 |  | 295900 |  | 276800 |  | 276200 |  | 200000 | e
Iran:e, 5
Primary | 180000 |  | 193000 |  | 190000 |  | 185000 |  | 180000
Secondary | 68000 | r | 69000 | r | 91000 | r | 85000 | r | 90000
Total | 248000 | r | 262000 | r | 281000 | r | 270000 | r | 270000
Japan:
Primary | 1366310 |  | 1297943 |  | 1382700 |  | 1168284 |  | 1300000 | e
Secondary | 259060 |  | 243859 |  | 260200 |  | 269748 |  | 300000 | e
Total | 1625370 |  | 1541802 |  | 1642900 |  | 1438032 |  | 1600000 | e
Kazakhstan, undifferentiated | 392575 |  | 332854 |  | 318637 |  | 302975 | r | 302197
Korea, North, undifferentiatede | 10000 | r | 10000 | r | 10000 | r | 10000 | r | 10000
Korea, Republic of:
Primary | 502000 |  | 455400 |  | 457900 | r | 449200 | r | 477300
Secondarye | 42000 |  | 43800 | r | 65200 |  | 89800 | r | 144500 | 4
Totale | 544000 |  | 499000 | r | 523000 | r | 539000 |  | 621800 | 4
Mexico:e
Primary | 190900 | r | 160700 | r | 118500 | r | 233800 | r | 255900
Secondary | 5000 |  | 5000 |  | 5000 |  | 5000 |  | 5000
Total | 196000 | r | 166000 | r | 124000 | r | 239000 | r | 261000
See footnotes at end of table.
TABLE 21—Continued
COPPER: WORLD SMELTER PRODUCTION, BY COUNTRY1, 2
(Metric tons, gross weight)
Country | 2008 |  | 2009 |  | 2010 |  | 2011 |  | 2012
Namibia, primary | 16271 |  | 21543 |  | 31900 |  | 43800 |  | 44000 | e
Oman, primary | 11906 |  | 16000 | r | 16000 | r | 20000 | r | 20000 | e
Pakistan, primarye | 17800 |  | 17500 |  | 17000 |  | 16500 |  | 16000
Peru, primary | 306584 |  | 325782 | r | 312968 |  | 299004 |  | 290088
Philippines, primary | 239700 |  | 230100 |  | 216200 |  | 205000 |  | 97000
Poland:
Primary | 438600 |  | 427800 |  | 433900 | r | 449000 |  | 451700
Secondary | 43800 |  | 68800 |  | 94600 | r | 82100 | r | 97200
Total | 482400 |  | 496600 |  | 528500 | r | 531100 | r | 548900
Russia:e
Primary | 630000 |  | 580000 |  | 590000 |  | 596490 | r, 4 | 600000
Secondary | 235000 |  | 220000 |  | 240000 |  | 240000 | r | 242640 | 4
Total | 865000 |  | 800000 |  | 830000 |  | 836000 | r | 843000
Serbia:e
Primary | 20000 | r | 22000 | r | 23000 | r | 27000 | r | 33000
Secondary | 1000 |  | 1000 |  | 1000 |  | 1000 |  | 1000
Total | 21000 | r | 23000 | r | 24000 | r | 28000 | r | 34000
Slovakia, secondary | 27500 |  | 34200 |  | 46500 |  | 48800 |  | 41700 | e
South Africa, primary | 94800 |  | 86900 |  | 75900 |  | 82400 | r | 60000 | e
Spain:
Primary | 259900 |  | 260000 |  | 236000 |  | 231300 |  | 231500
Secondarye | 10000 |  | 10000 |  | 19000 |  | 21700 |  | 21800
Totale | 270000 |  | 270000 |  | 255000 |  | 253000 |  | 253000
Sweden:
Primary | 128500 |  | 126000 |  | 137000 |  | 155000 |  | 155000
Secondarye | 53800 |  | 39600 |  | 42000 |  | 44000 |  | 44000
Totale | 182000 |  | 166000 |  | 179000 |  | 199000 |  | 199000
Thailand, secondary | NA | r | NA | r | NA | r | NA | r | NA
Turkey, undifferentiatede, 6 | 30000 | r | 25000 | r | 25000 | r | 25000 | r | 25000
United States, undifferentiated | 574000 |  | 597000 |  | 601000 |  | 538000 |  | 485000
Uzbekistan, undifferentiatede | 92000 |  | 92000 |  | 92000 |  | 92000 |  | 92000
Vietnam, primarye | 2200 |  | 6000 |  | 8000 |  | 8000 |  | 8000
Zambia, primary | 232000 | e | 334000 |  | 490000 |  | 511000 |  | 515000
Grand total | 14600000 |  | 14900000 |  | 15600000 | r | 15900000 | r | 16100000
Of which:
Primary | 11300000 |  | 11400000 |  | 11800000 | r | 11900000 | r | 11800000
Secondary | 2240000 | r | 2410000 | r | 2700000 | r | 3070000 | r | 3340000
Undifferentiated | 1100000 |  | 1060000 | r | 1050000 | r | 970000 | r | 910000
eEstimated. rRevised. NA Not available.
1Grand total, U.S. data, and estimated data are rounded to no more than three significant digits; may not add to totals shown.
2Includes total production of smelted copper metal, including low-grade cathode produced by electrowinning methods. The smelter feed may be
derived from ore, concentrates, copper precipitate or matte (primary), and (or) scrap (secondary). To the extent possible, primary and secondary
output of each country is shown separately. In some cases, total smelter production is officially reported, but the distribution between primary and
secondary has been estimated. Includes data available through February 4, 2015.
3Copper content of nickel-copper matte exported to Norway for refining.
4Reported figure.
5Data are for year beginning March 21 of that stated.
6Secondary production is estimated to be about one-third of total.

## T22
TABLE 22
COPPER: WORLD REFINERY PRODUCTION, BY COUNTRY1, 2
(Metric tons)
Country | 2008 |  | 2009 |  | 2010 |  | 2011 |  | 2012
Argentina, secondarye | 16000 |  | 16000 |  | 16000 |  | 13000 | r | 13000
Australia, primary:
Electrowon | 53000 |  | 23000 |  | 14400 |  | 35600 |  | 44000
Other | 450000 |  | 423000 |  | 410000 |  | 441000 | r | 417000
Total | 503000 |  | 446000 |  | 424400 |  | 476600 | r | 461000
Austria, secondary | 106700 |  | 96200 |  | 113700 |  | 112500 |  | 115000 | e
Belgium:
Primary3 | 233100 |  | 220600 |  | 216000 |  | 226200 |  | 226000 | e
Secondary | 162700 |  | 153100 |  | 165000 |  | 168000 |  | 168000 | e
Total | 395800 |  | 373700 |  | 381000 |  | 394200 |  | 394000 | e
Bolivia, primary | 8 |  | 215 |  | 895 |  | 1034 |  | 1500
Brazil:
Primary:
Electrowon | 3800 |  | 6500 |  | 7400 |  | 4300 |  | 4500 | p
Other | 191008 |  | 193899 |  | 177800 |  | 173500 |  | 174000 | p
Total | 194808 |  | 200399 |  | 185200 |  | 177800 |  | 178500 | p
Secondary | 39000 |  | 21000 | r | 23000 | r | 22800 | r | 23000 | p
Total, primary and secondary | 233808 |  | 221399 | r | 208200 | r | 200600 | r | 201500 | p
Bulgaria:
Primary | 114200 |  | 183600 |  | 195400 |  | 201100 | r | 201000 | e
Secondarye | 12600 |  | 13200 |  | 19600 |  | 25000 |  | 25000
Totale | 127000 |  | 197000 |  | 215000 |  | 226000 | r | 226000
Burma, primary, electrowon | -- |  | 3500 | r | 12000 | e | 10000 | r | 10000 | e
Canada:
Primary:
Electrowon | 1600 |  | 800 |  | 3200 |  | 1000 |  | 900
Other | 398100 |  | 304500 |  | 283700 |  | 247000 |  | 251100
Total | 399700 |  | 305300 |  | 286900 |  | 248000 |  | 252000
Secondary | 42400 |  | 30600 |  | 32300 |  | 25800 |  | 24000
Total, primary and secondary | 442100 |  | 335900 |  | 319200 |  | 273800 |  | 276000
Chile, primary:
Electrowon | 1971000 |  | 2117500 |  | 2088500 |  | 2024800 |  | 2028800
Other | 1086600 |  | 1159100 |  | 1155400 |  | 1067600 |  | 873200
Total | 3057600 |  | 3276600 |  | 3243900 |  | 3092400 |  | 2902000
China:e
Primary:
Electrowon | 16600 | r | 17000 |  | 24000 | r | 23000 | r | 30000
Other | 2680000 |  | 2750000 | r | 2950000 | r | 3390000 | r | 3930000
Total | 2700000 |  | 2770000 | r | 2970000 | r | 3410000 | r | 3960000
Secondary | 1200000 |  | 1400000 |  | 1700000 |  | 1850000 | r | 1950000
Total, primary and secondary | 3900000 |  | 4170000 | r | 4670000 | r | 5260000 | r | 5910000
Congo (Kinshasa), primary, electrowon | 38632 |  | 166917 | r | 264708 | r | 366000 |  | 460000 | e
Cyprus, primary, electrowon | 2986 |  | 2380 |  | 2595 | r | 3660 | r | 4328
Egypt, secondarye | 2842 | 4 | 3000 | 4 | 3000 |  | 3000 |  | 3000
Finland:
Primarye | 127952 | r | 95549 |  | 108700 |  | 116500 | r | 117000 | e
Secondarye | 10000 |  | 10000 |  | 4000 |  | 9000 |  | 9000
Total | 137952 | r | 105549 |  | 112700 |  | 125500 | r | 126000 | e
Germany:
Primary | 300470 |  | 290200 |  | 401900 |  | 401200 |  | 390000 | e
Secondary | 389300 |  | 378745 |  | 302400 |  | 308000 |  | 295700
Total | 689770 |  | 668945 |  | 704300 |  | 709200 |  | 686000 | e
See footnotes at end of table.
TABLE 22—Continued
COPPER: WORLD REFINERY PRODUCTION, BY COUNTRY1, 2
(Metric tons)
Country | 2008 |  | 2009 |  | 2010 |  | 2011 |  | 2012
India:
Primary, electrolytic | 654200 |  | 705100 |  | 654900 |  | 671100 |  | 670000
Secondarye | 15000 |  | 10000 |  | 9000 |  | 2000 |  | 10000
Totale | 669000 |  | 715000 |  | 664000 |  | 673000 |  | 680000
Indonesia, primary | 254000 |  | 289200 |  | 278200 |  | 274900 | r | 197200
Iran:
Primary:e
Electrowon | 7000 |  | 7000 |  | 7000 |  | 10000 |  | 13000
Other | 140000 |  | 150000 |  | 143000 |  | 149000 |  | 136000
Total | 147000 |  | 157000 |  | 150000 |  | 159000 |  | 149000
Secondary | 54000 | r | 53000 |  | 70000 |  | 68000 |  | 76000 | e
Total, primary and secondarye | 201000 | r | 210000 |  | 220000 |  | 227000 |  | 225000
Italy, secondarye | 24200 |  | 6500 |  | 2000 |  | 2000 |  | 2000
Japan:
Primary | 1328157 |  | 1238012 |  | 1333787 | r | 1094360 |  | 1262000
Secondary | 211681 |  | 201831 |  | 214901 | r | 233238 |  | 230000
Total | 1539838 |  | 1439843 |  | 1548688 | r | 1327598 |  | 1492000
Kazakhstan, primary | 398411 |  | 312767 | r | 323368 | r | 338346 |  | 338346
Korea, North, primarye | 10000 | r | 10000 | r | 10000 | r | 10000 | r | 10000
Korea, Republic of:
Primary | 489000 | r | 448600 | r | 462200 | r | 486900 | r | 493200
Secondary | 42000 | r | 90300 | r | 97000 | r | 106600 | r | 96200
Total | 531000 | r | 538900 | r | 559200 | r | 593500 | r | 589400
Laos, primary, electrowon | 64075 |  | 67561 |  | 64241 |  | 78859 |  | 78900 | e
Macedonia, primary | -- |  | -- |  | -- |  | -- |  | 2300
Mexico:
Primary:
Electrowone | 74500 |  | 68000 | r | 100000 | r | 149000 | r | 157000
Other | 215500 |  | 190000 |  | 156600 |  | 251000 | r | 215300
Total | 290000 |  | 258000 | r | 256600 | r | 400000 | r | 372300
Secondarye | 5000 | r | 5000 |  | 5000 | r | 5000 |  | 5000
Total, primary and secondarye | 295000 | r | 263000 | r | 262000 | r | 405000 | r | 377000
Mongolia, primary, electrowon | 2587 |  | 2470.1 |  | 2720 | r | 2360 | r | 2260
Norway, primarye, 5 | 32000 | 4 | 30000 |  | 40000 | r | 40000 |  | 40000
Oman, primarye | 12000 |  | 15000 | r | 15000 | r | 16000 |  | 16000
Peru, primary:
Electrowon | 160078 |  | 162795 | r | 153022 |  | 140341 |  | 101007
Other | 303855 |  | 260618 | r | 240616 |  | 227320 |  | 210119
Total | 463933 |  | 423413 | r | 393638 |  | 367661 |  | 311126
Philippines, primary | 174600 |  | 178000 |  | 171900 | r | 164000 |  | 90400
Poland:
Primary | 483000 |  | 433600 |  | 452700 |  | 489000 | r | 464900
Secondary | 43800 |  | 68800 |  | 94300 |  | 81900 | r | 99400
Total | 526800 |  | 502400 |  | 547000 |  | 570900 | r | 564300
Romania:e
Primary | 10323 | r, 4 | 3000 | 4 | -- |  | -- |  | --
Secondary | 3000 |  | 1000 |  | -- |  | -- |  | --
Total | 13300 | r | 4000 |  | -- |  | -- |  | --
Russia:
Primary | 610000 | r | 612000 |  | 656000 |  | 674000 | r | 655000 | e
Secondary | 250000 | r | 250000 |  | 218000 |  | 250000 | r | 220000 | e
Total | 860000 | r | 862000 |  | 874000 |  | 924000 | r | 875000 | e
See footnotes at end of table.
TABLE 22—Continued
COPPER: WORLD REFINERY PRODUCTION, BY COUNTRY1, 2
(Metric tons)
Country | 2008 |  | 2009 |  | 2010 |  | 2011 |  | 2012
Serbia:
Primary | 18550 | r | 18875 | r | 21240 | r | 25251 | r | 32229
Secondary | 2641 | r | 1186 | r | 963 | r | 3198 | r | 2473
Total | 21191 | r | 20061 | r | 22203 | r | 28449 | r | 34702
South Africa, primary | 92972 |  | 89453 |  | 81129 |  | 86166 | r | 66000 | e
Spain:
Primary:
Electrowon | -- |  | 5600 |  | 28500 |  | 42100 | e | 42100 | e
Other | 257000 |  | 250200 |  | 236000 |  | 225700 |  | 226000 | e
Total | 257000 |  | 255800 |  | 264500 |  | 268000 | e | 268000 | e
Secondarye | 62000 |  | 73000 |  | 82900 |  | 86000 |  | 86000
Total, primary and secondarye | 319000 |  | 329000 |  | 347000 |  | 354000 |  | 354000
Sweden:
Primary | 184674 |  | 164759 |  | 150497 |  | 179316 |  | 180000 | e
Secondarye | 43100 | 4 | 41000 | 4 | 40000 |  | 40000 |  | 40000
Totale | 227774 | 4 | 205759 | 4 | 190000 |  | 219000 |  | 220000
Taiwan, secondary | 4500 |  | 4500 |  | 4500 |  | 4500 |  | 4500
Thailand, secondary | NA | r | NA | r | NA | r | NA | r | NA
Turkey:e
Primary | 83000 |  | 29000 | r | 50000 |  | 80000 |  | 75000
Secondary | 5000 |  | 4000 |  | 5000 |  | 5000 |  | 5000
Total | 88000 |  | 33000 | r | 55000 |  | 85000 |  | 80000
Ukraine, secondarye | 20000 |  | 20000 |  | 20000 |  | 20000 |  | 20000
United States:
Primary:
Electrowon | 508000 | r | 476000 |  | 430000 |  | 447000 |  | 471000
Other | 713000 |  | 636000 |  | 627000 |  | 545000 |  | 491000
Total | 1220000 |  | 1110000 |  | 1060000 |  | 992000 |  | 962000
Secondary | 53800 |  | 46400 |  | 37700 |  | 37300 |  | 39500
Total, primary and secondary | 1270000 |  | 1160000 |  | 1090000 |  | 1030000 |  | 1000000
Uzbekistan, primarye | 71000 |  | 80000 |  | 90000 |  | 90000 |  | 90000
Vietnam, primarye | 2200 | 4 | 6000 |  | 8000 |  | 8000 |  | 8000
Zambia, primary:e
Electrowon6 | 175000 |  | 145400 | 4 | 160000 |  | 146000 |  | 190000
Other | 240000 |  | 269000 | 4 | 370000 |  | 370000 |  | 340000
Total | 415000 |  | 414400 | 4 | 530000 |  | 516000 |  | 530000
Zimbabwe, primary | 3072 |  | 4000 | r | 4545 | r | 4355 | r | 900 | e
Grand total | 18300000 |  | 18300000 |  | 19100000 |  | 19700000 |  | 20100000
Of which:
Primary:
Electrowon | 3730000 | r | 3980000 | r | 4020000 | r | 4160000 | r | 4310000
Other | 11700000 | r | 11300000 | r | 11800000 | r | 12100000 | r | 12200000
Total | 15400000 | r | 15300000 | r | 15800000 | r | 16200000 | r | 16500000
Secondary | 2820000 |  | 3000000 | r | 3280000 | r | 3480000 | r | 3560000
eEstimated. pPreliminary. rRevised. NA Not available. -- Zero.
1Grand total, U.S. data, and estimated data are rounded to no more than three significant digits; may not add to totals shown.
2Includes total production of refined copper whether produced by pyrometallurgical or electrolytic refining methods and whether derived from primary
unrefined copper or from scrap. Copper cathode derived from electrowinning processing is also included. Includes data available through February 4, 2015.
3Includes reprocessed leach cathode from Congo (Kinshasa).
4Reported figure.
5May include secondary.
6Covers only high-grade electrowon cathodes reported as “finished production leach cathodes.”